## Sheet1
20004.453 | 0.46966 | -0.01291
15829.126 | 0.47638 | 0.00278
12516.703 | 0.48547 | 0.01455
9909.4424 | 0.49453 | 0.02367
7835.48 | 0.50169 | 0.0324
6217.2461 | 0.51004 | 0.038
4905.291 | 0.51868 | 0.04554
3881.2737 | 0.52747 | 0.04881
3070.9827 | 0.53587 | 0.05332
2430.7778 | 0.54397 | 0.05875
1923.1537 | 0.55352 | 0.06331
1522.4358 | 0.56467 | 0.06564
1203.8446 | 0.57579 | 0.07142
952.86591 | 0.58559 | 0.07411
754.27557 | 0.5976 | 0.07846
596.71857 | 0.60994 | 0.08067
471.96338 | 0.62217 | 0.08568
373.20856 | 0.63487 | 0.09066
295.47278 | 0.64852 | 0.09421
233.87738 | 0.66067 | 0.09752
185.05922 | 0.67592 | 0.10278
146.35823 | 0.68966 | 0.10762
115.77804 | 0.70444 | 0.11399
91.6721 | 0.7209 | 0.12059
72.51701 | 0.73978 | 0.12893
57.36816 | 0.7541 | 0.13746
45.3629 | 0.77367 | 0.14932
35.93134 | 0.79404 | 0.15992
28.40909 | 0.81837 | 0.17426
22.48202 | 0.84787 | 0.18837
17.79613 | 0.88117 | 0.20107
14.06813 | 0.91919 | 0.21211
11.1448 | 0.96054 | 0.21751
8.81772 | 1.00571 | 0.2176
6.97545 | 1.04801 | 0.20698
5.5173 | 1.08615 | 0.19951
4.36941 | 1.11976 | 0.17913
3.45686 | 1.14979 | 0.16054
2.73547 | 1.17106 | 0.14234
2.16054 | 1.18881 | 0.12262
1.70952 | 1.20271 | 0.1081
1.35352 | 1.21317 | 0.09562
1.07079 | 1.22024 | 0.08609
0.84734 | 1.22644 | 0.07843
0.67072 | 1.23224 | 0.07323
0.53067 | 1.23696 | 0.0714
0.41976 | 1.24258 | 0.07176
0.33183 | 1.24774 | 0.07359
0.26261 | 1.25486 | 0.07834
0.20791 | 1.2636 | 0.08731
0.16452 | 1.27237 | 0.10141
0.13007 | 1.27872 | 0.11807
0.10309 | 1.28599 | 0.13477
0.08153 | 1.29816 | 0.1523
0.06443 | 1.31637 | 0.17453
0.05102 | 1.33748 | 0.20102
0.04042 | 1.362 | 0.2291
0.03192 | 1.39759 | 0.25771
0.02528 | 1.4478 | 0.29477
0.01999 | 1.50268 | 0.34879