## Sheet1
20004.453 | 0.46852 | -0.01183
15829.126 | 0.47872 | 0.00314
12516.703 | 0.48404 | 0.01494
9909.4424 | 0.49285 | 0.02378
7835.48 | 0.50248 | 0.03193
6217.2461 | 0.50855 | 0.0379
4905.291 | 0.51907 | 0.04405
3881.2737 | 0.52704 | 0.04983
3070.9827 | 0.53509 | 0.05278
2430.7778 | 0.5445 | 0.05869
1923.1537 | 0.55302 | 0.06317
1522.4358 | 0.56392 | 0.06755
1203.8446 | 0.57437 | 0.07092
952.86591 | 0.58555 | 0.07443
754.27557 | 0.59623 | 0.07869
596.71857 | 0.60874 | 0.08406
471.96338 | 0.62017 | 0.0865
373.20856 | 0.63391 | 0.09122
295.47278 | 0.64662 | 0.09471
233.87738 | 0.66087 | 0.0997
185.05922 | 0.67515 | 0.10449
146.35823 | 0.68901 | 0.10823
115.77804 | 0.70326 | 0.11409
91.6721 | 0.72052 | 0.12031
72.51701 | 0.73663 | 0.1277
57.36816 | 0.75333 | 0.13729
45.3629 | 0.77293 | 0.14776
35.93134 | 0.79358 | 0.16043
28.40909 | 0.81765 | 0.17462
22.48202 | 0.84705 | 0.18976
17.79613 | 0.88001 | 0.20227
14.06813 | 0.91961 | 0.21121
11.1448 | 0.96163 | 0.21736
8.81772 | 1.00406 | 0.2174
6.97545 | 1.04757 | 0.21258
5.5173 | 1.08723 | 0.19504
4.36941 | 1.11969 | 0.18234
3.45686 | 1.14845 | 0.16082
2.73547 | 1.17247 | 0.14211
2.16054 | 1.18996 | 0.12476
1.70952 | 1.20291 | 0.10944
1.35352 | 1.21323 | 0.09628
1.07079 | 1.22061 | 0.08492
0.84734 | 1.2272 | 0.07816
0.67072 | 1.2332 | 0.07367
0.53067 | 1.23854 | 0.07097
0.41976 | 1.245 | 0.07089
0.33183 | 1.25182 | 0.07506
0.26261 | 1.25665 | 0.08279
0.20791 | 1.26093 | 0.09125
0.16452 | 1.26667 | 0.10045
0.13007 | 1.27623 | 0.11264
0.10309 | 1.2881 | 0.12927
0.08153 | 1.30101 | 0.14931
0.06443 | 1.31821 | 0.1721
0.05102 | 1.34588 | 0.19494
0.04042 | 1.38053 | 0.23126
0.03192 | 1.41374 | 0.27931
0.02528 | 1.44007 | 0.32566
0.01999 | 1.47114 | 0.36389