## Sheet1
20004.453 | 0.46813 | -0.01138
15829.126 | 0.47641 | 0.00178
12516.703 | 0.48442 | 0.01527
9909.4424 | 0.49345 | 0.02419
7835.48 | 0.50087 | 0.03257
6217.2461 | 0.51041 | 0.0378
4905.291 | 0.5173 | 0.04436
3881.2737 | 0.52697 | 0.04909
3070.9827 | 0.53387 | 0.0534
2430.7778 | 0.54394 | 0.0583
1923.1537 | 0.5542 | 0.06334
1522.4358 | 0.56299 | 0.06643
1203.8446 | 0.57394 | 0.07126
952.86591 | 0.58543 | 0.07518
754.27557 | 0.59659 | 0.07863
596.71857 | 0.60689 | 0.0826
471.96338 | 0.62143 | 0.08614
373.20856 | 0.63367 | 0.09162
295.47278 | 0.64715 | 0.09509
233.87738 | 0.66157 | 0.09936
185.05922 | 0.67481 | 0.10447
146.35823 | 0.68948 | 0.10846
115.77804 | 0.70428 | 0.11463
91.6721 | 0.72073 | 0.12079
72.51701 | 0.73675 | 0.12862
57.36816 | 0.7526 | 0.1371
45.3629 | 0.77301 | 0.14696
35.93134 | 0.79269 | 0.16105
28.40909 | 0.81906 | 0.17448
22.48202 | 0.84679 | 0.18851
17.79613 | 0.881 | 0.20135
14.06813 | 0.92003 | 0.21051
11.1448 | 0.96191 | 0.21566
8.81772 | 1.00397 | 0.21541
6.97545 | 1.04707 | 0.21006
5.5173 | 1.08503 | 0.19197
4.36941 | 1.11964 | 0.17873
3.45686 | 1.14605 | 0.15965
2.73547 | 1.16937 | 0.14022
2.16054 | 1.18773 | 0.12363
1.70952 | 1.19999 | 0.10835
1.35352 | 1.20919 | 0.09506
1.07079 | 1.21777 | 0.08469
0.84734 | 1.22451 | 0.07759
0.67072 | 1.23015 | 0.07303
0.53067 | 1.23424 | 0.07024
0.41976 | 1.24093 | 0.07043
0.33183 | 1.24817 | 0.07375
0.26261 | 1.2535 | 0.08183
0.20791 | 1.25796 | 0.09138
0.16452 | 1.26357 | 0.10075
0.13007 | 1.27236 | 0.11254
0.10309 | 1.28414 | 0.1287
0.08153 | 1.29753 | 0.14882
0.06443 | 1.31519 | 0.17247
0.05102 | 1.33963 | 0.19422
0.04042 | 1.37428 | 0.22722
0.03192 | 1.41149 | 0.27307
0.02528 | 1.44194 | 0.32372
0.01999 | 1.4715 | 0.36677