## Sheet1
20004.453 | 0.45575 | -0.01611
15829.126 | 0.46262 | -0.00329
12516.703 | 0.47045 | 0.01226
9909.4424 | 0.47862 | 0.02013
7835.48 | 0.48462 | 0.02796
6217.2461 | 0.49371 | 0.03433
4905.291 | 0.50107 | 0.04305
3881.2737 | 0.51039 | 0.04533
3070.9827 | 0.5175 | 0.04939
2430.7778 | 0.52613 | 0.05318
1923.1537 | 0.53318 | 0.05919
1522.4358 | 0.54377 | 0.0618
1203.8446 | 0.55395 | 0.06512
952.86591 | 0.56385 | 0.06839
754.27557 | 0.57644 | 0.07203
596.71857 | 0.58638 | 0.07611
471.96338 | 0.5976 | 0.08011
373.20856 | 0.60997 | 0.08332
295.47278 | 0.62188 | 0.08603
233.87738 | 0.6356 | 0.09114
185.05922 | 0.64837 | 0.09533
146.35823 | 0.66157 | 0.10036
115.77804 | 0.67482 | 0.10573
91.6721 | 0.69029 | 0.11182
72.51701 | 0.70878 | 0.11981
57.36816 | 0.7279 | 0.12878
45.3629 | 0.75041 | 0.13351
35.93134 | 0.77648 | 0.13793
28.40909 | 0.80307 | 0.14034
22.48202 | 0.829 | 0.13853
17.79613 | 0.85682 | 0.13204
14.06813 | 0.87848 | 0.12057
11.1448 | 0.89959 | 0.1116
8.81772 | 0.91472 | 0.09984
6.97545 | 0.92983 | 0.08749
5.5173 | 0.94182 | 0.07952
4.36941 | 0.94698 | 0.07239
3.45686 | 0.95066 | 0.06366
2.73547 | 0.95783 | 0.05493
2.16054 | 0.96627 | 0.04583
1.70952 | 0.97464 | 0.04493
1.35352 | 0.9829 | 0.04999
1.07079 | 0.98538 | 0.05738
0.84734 | 0.98126 | 0.06366
0.67072 | 0.97587 | 0.06458
0.53067 | 0.97078 | 0.05727
0.41976 | 0.97439 | 0.04481
0.33183 | 0.99236 | 0.03262
0.26261 | 1.0252 | 0.03169
0.20791 | 1.06647 | 0.05371
0.16452 | 1.09844 | 0.10447
0.13007 | 1.10145 | 0.17551
0.10309 | 1.06185 | 0.24159
0.08153 | 0.98798 | 0.27127
0.06443 | 0.91552 | 0.25245
0.05102 | 0.872 | 0.15229
0.04042 | 0.92699 | 0.00256
0.03192 | 1.1256 | -0.12734
0.02528 | 1.47217 | -0.13258
0.01999 | 1.89281 | 0.10904