## Sheet1
20004.453 | 0.45576 | -0.01485
15829.126 | 0.46458 | -0.0023
12516.703 | 0.4705 | 0.00924
9909.4424 | 0.47804 | 0.01823
7835.48 | 0.48464 | 0.02748
6217.2461 | 0.49316 | 0.03397
4905.291 | 0.5018 | 0.04025
3881.2737 | 0.50906 | 0.04423
3070.9827 | 0.51849 | 0.05006
2430.7778 | 0.52544 | 0.05183
1923.1537 | 0.53455 | 0.05819
1522.4358 | 0.5455 | 0.06105
1203.8446 | 0.55397 | 0.06546
952.86591 | 0.56461 | 0.06939
754.27557 | 0.57386 | 0.07278
596.71857 | 0.58695 | 0.07584
471.96338 | 0.59762 | 0.07987
373.20856 | 0.61004 | 0.08279
295.47278 | 0.62169 | 0.08645
233.87738 | 0.63366 | 0.09264
185.05922 | 0.64764 | 0.09646
146.35823 | 0.66081 | 0.09983
115.77804 | 0.6754 | 0.10728
91.6721 | 0.69202 | 0.11318
72.51701 | 0.70849 | 0.11918
57.36816 | 0.72955 | 0.1261
45.3629 | 0.7517 | 0.13297
35.93134 | 0.77494 | 0.13641
28.40909 | 0.80186 | 0.13841
22.48202 | 0.82814 | 0.13336
17.79613 | 0.8543 | 0.12882
14.06813 | 0.87646 | 0.11852
11.1448 | 0.89541 | 0.10943
8.81772 | 0.91162 | 0.09512
6.97545 | 0.92774 | 0.08691
5.5173 | 0.93383 | 0.07776
4.36941 | 0.94021 | 0.0677
3.45686 | 0.94778 | 0.05692
2.73547 | 0.95669 | 0.05073
2.16054 | 0.96487 | 0.04985
1.70952 | 0.96848 | 0.05396
1.35352 | 0.96827 | 0.05633
1.07079 | 0.96426 | 0.05448
0.84734 | 0.96329 | 0.04909
0.67072 | 0.96699 | 0.04162
0.53067 | 0.97939 | 0.03347
0.41976 | 1.00222 | 0.0333
0.33183 | 1.02956 | 0.04903
0.26261 | 1.04849 | 0.08341
0.20791 | 1.04671 | 0.12896
0.16452 | 1.01923 | 0.16801
0.13007 | 0.97377 | 0.18053
0.10309 | 0.93178 | 0.15472
0.08153 | 0.92203 | 0.09117
0.06443 | 0.96634 | 0.0202
0.05102 | 1.09867 | -0.04212
0.04042 | 1.30845 | -0.01416
0.03192 | 1.53422 | 0.1656
0.02528 | 1.65829 | 0.50672
0.01999 | 1.56083 | 0.95097