## Sheet1
20004.453 | 0.45028 | -0.02122
15829.126 | 0.45427 | -0.00649
12516.703 | 0.46344 | 0.00639
9909.4424 | 0.46851 | 0.0158
7835.48 | 0.47524 | 0.0235
6217.2461 | 0.48288 | 0.03197
4905.291 | 0.4907 | 0.0375
3881.2737 | 0.49696 | 0.04314
3070.9827 | 0.50576 | 0.04813
2430.7778 | 0.51291 | 0.05312
1923.1537 | 0.52235 | 0.05625
1522.4358 | 0.5311 | 0.05949
1203.8446 | 0.54293 | 0.06338
952.86591 | 0.55234 | 0.06678
754.27557 | 0.56225 | 0.07089
596.71857 | 0.5733 | 0.07332
471.96338 | 0.58563 | 0.07972
373.20856 | 0.59591 | 0.08133
295.47278 | 0.60936 | 0.08507
233.87738 | 0.62075 | 0.0894
185.05922 | 0.6348 | 0.09623
146.35823 | 0.64603 | 0.09941
115.77804 | 0.66108 | 0.1058
91.6721 | 0.6769 | 0.1116
72.51701 | 0.69305 | 0.11967
57.36816 | 0.71383 | 0.12713
45.3629 | 0.73666 | 0.13655
35.93134 | 0.76017 | 0.14143
28.40909 | 0.78812 | 0.14583
22.48202 | 0.81667 | 0.1457
17.79613 | 0.84451 | 0.138
14.06813 | 0.8697 | 0.13088
11.1448 | 0.89239 | 0.11743
8.81772 | 0.91071 | 0.10621
6.97545 | 0.92318 | 0.09267
5.5173 | 0.93453 | 0.0805
4.36941 | 0.9453 | 0.06929
3.45686 | 0.95372 | 0.06357
2.73547 | 0.95774 | 0.06061
2.16054 | 0.95952 | 0.05503
1.70952 | 0.96211 | 0.04826
1.35352 | 0.9667 | 0.0431
1.07079 | 0.97431 | 0.03939
0.84734 | 0.98314 | 0.03983
0.67072 | 0.992 | 0.04538
0.53067 | 0.99752 | 0.05712
0.41976 | 0.99735 | 0.06925
0.33183 | 0.99219 | 0.07743
0.26261 | 0.98831 | 0.08012
0.20791 | 0.99039 | 0.07865
0.16452 | 1.00091 | 0.07783
0.13007 | 1.02076 | 0.08229
0.10309 | 1.04708 | 0.09634
0.08153 | 1.07646 | 0.12446
0.06443 | 1.10066 | 0.16309
0.05102 | 1.11311 | 0.21256
0.04042 | 1.11274 | 0.25405
0.03192 | 1.11464 | 0.28254
0.02528 | 1.12946 | 0.29963
0.01999 | 1.16324 | 0.31542