## Sheet1
20004.453 | 0.4492 | -0.02307
15829.126 | 0.45464 | -0.00601
12516.703 | 0.46197 | 0.00526
9909.4424 | 0.46792 | 0.01511
7835.48 | 0.47408 | 0.02298
6217.2461 | 0.48257 | 0.03021
4905.291 | 0.48971 | 0.03755
3881.2737 | 0.49722 | 0.04303
3070.9827 | 0.50329 | 0.04713
2430.7778 | 0.51254 | 0.05246
1923.1537 | 0.52121 | 0.0549
1522.4358 | 0.53043 | 0.06146
1203.8446 | 0.54138 | 0.06358
952.86591 | 0.55185 | 0.06969
754.27557 | 0.56109 | 0.07017
596.71857 | 0.57363 | 0.07603
471.96338 | 0.58251 | 0.07801
373.20856 | 0.59502 | 0.08113
295.47278 | 0.60604 | 0.08649
233.87738 | 0.62079 | 0.09073
185.05922 | 0.63329 | 0.09492
146.35823 | 0.64586 | 0.09987
115.77804 | 0.65982 | 0.10707
91.6721 | 0.67637 | 0.11088
72.51701 | 0.69331 | 0.11904
57.36816 | 0.71493 | 0.12799
45.3629 | 0.73592 | 0.13523
35.93134 | 0.76071 | 0.14104
28.40909 | 0.78861 | 0.14401
22.48202 | 0.8167 | 0.14222
17.79613 | 0.84505 | 0.1371
14.06813 | 0.86981 | 0.12664
11.1448 | 0.89027 | 0.11531
8.81772 | 0.90841 | 0.10271
6.97545 | 0.92294 | 0.09172
5.5173 | 0.93375 | 0.07993
4.36941 | 0.93983 | 0.07012
3.45686 | 0.94645 | 0.06072
2.73547 | 0.95427 | 0.0534
2.16054 | 0.96357 | 0.04961
1.70952 | 0.96845 | 0.05001
1.35352 | 0.96977 | 0.05192
1.07079 | 0.96913 | 0.05174
0.84734 | 0.96846 | 0.04935
0.67072 | 0.96994 | 0.04626
0.53067 | 0.97673 | 0.04244
0.41976 | 0.98849 | 0.04315
0.33183 | 1.00381 | 0.04999
0.26261 | 1.01741 | 0.06687
0.20791 | 1.02426 | 0.09015
0.16452 | 1.02306 | 0.11324
0.13007 | 1.01614 | 0.12901
0.10309 | 1.01316 | 0.13628
0.08153 | 1.02088 | 0.13959
0.06443 | 1.03915 | 0.1474
0.05102 | 1.06889 | 0.15851
0.04042 | 1.11148 | 0.18005
0.03192 | 1.16263 | 0.22072
0.02528 | 1.20798 | 0.28367
0.01999 | 1.23538 | 0.35409