## Sheet1
20004.453 | 0.44514 | -0.0225
15829.126 | 0.44971 | -0.00714
12516.703 | 0.45444 | 0.0052
9909.4424 | 0.46459 | 0.0156
7835.48 | 0.46917 | 0.02362
6217.2461 | 0.47745 | 0.03092
4905.291 | 0.48253 | 0.03717
3881.2737 | 0.49142 | 0.04233
3070.9827 | 0.50072 | 0.0481
2430.7778 | 0.50809 | 0.05402
1923.1537 | 0.51776 | 0.05581
1522.4358 | 0.52746 | 0.06211
1203.8446 | 0.5367 | 0.06472
952.86591 | 0.54766 | 0.06907
754.27557 | 0.55788 | 0.0705
596.71857 | 0.56869 | 0.07657
471.96338 | 0.58012 | 0.07998
373.20856 | 0.591 | 0.08381
295.47278 | 0.60445 | 0.08727
233.87738 | 0.61667 | 0.09165
185.05922 | 0.62976 | 0.0961
146.35823 | 0.64221 | 0.10056
115.77804 | 0.65751 | 0.10659
91.6721 | 0.67509 | 0.11273
72.51701 | 0.69132 | 0.12113
57.36816 | 0.71189 | 0.12821
45.3629 | 0.7352 | 0.13507
35.93134 | 0.75953 | 0.13982
28.40909 | 0.78825 | 0.14411
22.48202 | 0.81625 | 0.14185
17.79613 | 0.84236 | 0.13509
14.06813 | 0.86586 | 0.12457
11.1448 | 0.88904 | 0.11421
8.81772 | 0.90397 | 0.10244
6.97545 | 0.9189 | 0.08932
5.5173 | 0.93014 | 0.07731
4.36941 | 0.93858 | 0.07025
3.45686 | 0.94268 | 0.06315
2.73547 | 0.94714 | 0.05637
2.16054 | 0.95151 | 0.04886
1.70952 | 0.95772 | 0.04403
1.35352 | 0.96537 | 0.04089
1.07079 | 0.97341 | 0.04416
0.84734 | 0.97792 | 0.05112
0.67072 | 0.97772 | 0.05835
0.53067 | 0.97388 | 0.06254
0.41976 | 0.97089 | 0.06229
0.33183 | 0.974 | 0.05988
0.26261 | 0.98322 | 0.05733
0.20791 | 0.99951 | 0.06051
0.16452 | 1.02158 | 0.07212
0.13007 | 1.04264 | 0.09609
0.10309 | 1.05688 | 0.12994
0.08153 | 1.05987 | 0.16617
0.06443 | 1.05869 | 0.19601
0.05102 | 1.05496 | 0.21299
0.04042 | 1.06631 | 0.22271
0.03192 | 1.09309 | 0.23403
0.02528 | 1.13423 | 0.25143
0.01999 | 1.19177 | 0.27896