## Sheet1
20004.453 | 0.44741 | -0.02078
15829.126 | 0.45589 | -0.00798
12516.703 | 0.46204 | 0.00603
9909.4424 | 0.46807 | 0.01608
7835.48 | 0.47399 | 0.02379
6217.2461 | 0.48296 | 0.03123
4905.291 | 0.48958 | 0.03842
3881.2737 | 0.49623 | 0.04186
3070.9827 | 0.50487 | 0.04845
2430.7778 | 0.5144 | 0.05285
1923.1537 | 0.52379 | 0.05826
1522.4358 | 0.53321 | 0.06074
1203.8446 | 0.542 | 0.06485
952.86591 | 0.55279 | 0.06803
754.27557 | 0.56237 | 0.07076
596.71857 | 0.57432 | 0.07681
471.96338 | 0.58522 | 0.07972
373.20856 | 0.59766 | 0.08471
295.47278 | 0.61131 | 0.08721
233.87738 | 0.62269 | 0.09152
185.05922 | 0.6367 | 0.09539
146.35823 | 0.64978 | 0.10063
115.77804 | 0.66466 | 0.10784
91.6721 | 0.68042 | 0.11497
72.51701 | 0.69649 | 0.12057
57.36816 | 0.71581 | 0.13097
45.3629 | 0.73928 | 0.13661
35.93134 | 0.76395 | 0.14265
28.40909 | 0.79054 | 0.14615
22.48202 | 0.81983 | 0.14608
17.79613 | 0.84893 | 0.13869
14.06813 | 0.87516 | 0.13217
11.1448 | 0.89756 | 0.11885
8.81772 | 0.91402 | 0.10667
6.97545 | 0.93065 | 0.09428
5.5173 | 0.94134 | 0.08142
4.36941 | 0.94984 | 0.07141
3.45686 | 0.95614 | 0.06332
2.73547 | 0.96232 | 0.05663
2.16054 | 0.96748 | 0.05137
1.70952 | 0.97126 | 0.04777
1.35352 | 0.97413 | 0.04541
1.07079 | 0.97896 | 0.04446
0.84734 | 0.98318 | 0.04515
0.67072 | 0.98752 | 0.04666
0.53067 | 0.99107 | 0.04925
0.41976 | 0.99473 | 0.05332
0.33183 | 1.00086 | 0.05833
0.26261 | 1.00643 | 0.06697
0.20791 | 1.0122 | 0.07738
0.16452 | 1.01821 | 0.08789
0.13007 | 1.02599 | 0.0996
0.10309 | 1.0376 | 0.11475
0.08153 | 1.05037 | 0.13393
0.06443 | 1.06524 | 0.15674
0.05102 | 1.08122 | 0.17773
0.04042 | 1.10662 | 0.20368
0.03192 | 1.13933 | 0.23916
0.02528 | 1.16977 | 0.28301
0.01999 | 1.19708 | 0.32727