## Sheet1
20004.453 | 0.45023 | -0.02126
15829.126 | 0.45646 | -0.00605
12516.703 | 0.46276 | 0.00586
9909.4424 | 0.46949 | 0.01518
7835.48 | 0.47722 | 0.02343
6217.2461 | 0.4845 | 0.03045
4905.291 | 0.49104 | 0.03748
3881.2737 | 0.49893 | 0.04338
3070.9827 | 0.50678 | 0.04648
2430.7778 | 0.51692 | 0.05135
1923.1537 | 0.52488 | 0.05597
1522.4358 | 0.53348 | 0.05972
1203.8446 | 0.54206 | 0.06311
952.86591 | 0.55505 | 0.06487
754.27557 | 0.56544 | 0.072
596.71857 | 0.57512 | 0.07494
471.96338 | 0.58652 | 0.07869
373.20856 | 0.59728 | 0.0813
295.47278 | 0.60982 | 0.08587
233.87738 | 0.62336 | 0.08914
185.05922 | 0.63597 | 0.09557
146.35823 | 0.64962 | 0.10119
115.77804 | 0.66428 | 0.10533
91.6721 | 0.67831 | 0.11353
72.51701 | 0.69459 | 0.121
57.36816 | 0.71541 | 0.12824
45.3629 | 0.73705 | 0.13642
35.93134 | 0.76124 | 0.14211
28.40909 | 0.79066 | 0.14624
22.48202 | 0.81663 | 0.14387
17.79613 | 0.84652 | 0.13972
14.06813 | 0.87141 | 0.13061
11.1448 | 0.89404 | 0.11917
8.81772 | 0.91343 | 0.10578
6.97545 | 0.9268 | 0.09271
5.5173 | 0.93987 | 0.08266
4.36941 | 0.94784 | 0.07207
3.45686 | 0.95388 | 0.06269
2.73547 | 0.96033 | 0.05692
2.16054 | 0.96554 | 0.05086
1.70952 | 0.96963 | 0.04725
1.35352 | 0.97342 | 0.04524
1.07079 | 0.97777 | 0.04458
0.84734 | 0.98081 | 0.04479
0.67072 | 0.98409 | 0.04674
0.53067 | 0.9878 | 0.04913
0.41976 | 0.9928 | 0.05293
0.33183 | 0.99799 | 0.05891
0.26261 | 1.00322 | 0.06691
0.20791 | 1.0088 | 0.0754
0.16452 | 1.01736 | 0.08483
0.13007 | 1.02777 | 0.0991
0.10309 | 1.03874 | 0.11815
0.08153 | 1.04803 | 0.13862
0.06443 | 1.06031 | 0.16051
0.05102 | 1.07697 | 0.1806
0.04042 | 1.10023 | 0.20732
0.03192 | 1.12681 | 0.24035
0.02528 | 1.15438 | 0.27251
0.01999 | 1.19302 | 0.30574