## Sheet1
20004.453 | 0.45193 | -0.02188
15829.126 | 0.45707 | -0.00775
12516.703 | 0.46316 | 0.0055
9909.4424 | 0.46958 | 0.01448
7835.48 | 0.47757 | 0.02317
6217.2461 | 0.48439 | 0.03068
4905.291 | 0.49247 | 0.03802
3881.2737 | 0.50046 | 0.0432
3070.9827 | 0.50771 | 0.04795
2430.7778 | 0.51745 | 0.05256
1923.1537 | 0.52429 | 0.05627
1522.4358 | 0.53492 | 0.06139
1203.8446 | 0.54384 | 0.066
952.86591 | 0.55477 | 0.06877
754.27557 | 0.56573 | 0.07292
596.71857 | 0.5761 | 0.07346
471.96338 | 0.58818 | 0.07871
373.20856 | 0.5989 | 0.08448
295.47278 | 0.60985 | 0.0868
233.87738 | 0.62385 | 0.09124
185.05922 | 0.63792 | 0.09602
146.35823 | 0.64883 | 0.10093
115.77804 | 0.66378 | 0.10671
91.6721 | 0.67981 | 0.11272
72.51701 | 0.69604 | 0.12114
57.36816 | 0.71754 | 0.12878
45.3629 | 0.7395 | 0.13492
35.93134 | 0.76361 | 0.14222
28.40909 | 0.79267 | 0.14517
22.48202 | 0.8191 | 0.14483
17.79613 | 0.84827 | 0.13883
14.06813 | 0.87337 | 0.12903
11.1448 | 0.89431 | 0.11621
8.81772 | 0.9128 | 0.10456
6.97545 | 0.92763 | 0.09257
5.5173 | 0.93826 | 0.08015
4.36941 | 0.94642 | 0.07024
3.45686 | 0.95394 | 0.06245
2.73547 | 0.95912 | 0.05559
2.16054 | 0.96369 | 0.05061
1.70952 | 0.96805 | 0.04631
1.35352 | 0.97176 | 0.04454
1.07079 | 0.97601 | 0.04448
0.84734 | 0.97904 | 0.04488
0.67072 | 0.98332 | 0.04649
0.53067 | 0.98722 | 0.04808
0.41976 | 0.99211 | 0.05313
0.33183 | 0.9963 | 0.05997
0.26261 | 1.00086 | 0.06785
0.20791 | 1.00689 | 0.07571
0.16452 | 1.01537 | 0.08573
0.13007 | 1.02439 | 0.09954
0.10309 | 1.03379 | 0.11513
0.08153 | 1.04533 | 0.13305
0.06443 | 1.06128 | 0.15296
0.05102 | 1.08441 | 0.1771
0.04042 | 1.10727 | 0.21141
0.03192 | 1.12831 | 0.24915
0.02528 | 1.15198 | 0.28274
0.01999 | 1.18495 | 0.31466