## Sheet1
20004.453 | 0.47346 | -0.01144
15829.126 | 0.48206 | 0.00259
12516.703 | 0.48919 | 0.01482
9909.4424 | 0.49744 | 0.02393
7835.48 | 0.50612 | 0.0313
6217.2461 | 0.51466 | 0.03933
4905.291 | 0.52249 | 0.04434
3881.2737 | 0.53122 | 0.04911
3070.9827 | 0.54001 | 0.05378
2430.7778 | 0.5487 | 0.05841
1923.1537 | 0.55789 | 0.06113
1522.4358 | 0.56841 | 0.06597
1203.8446 | 0.57866 | 0.07016
952.86591 | 0.58911 | 0.07308
754.27557 | 0.60082 | 0.07852
596.71857 | 0.61275 | 0.08259
471.96338 | 0.62512 | 0.0868
373.20856 | 0.63957 | 0.09156
295.47278 | 0.65146 | 0.09228
233.87738 | 0.66493 | 0.09905
185.05922 | 0.67872 | 0.10147
146.35823 | 0.69255 | 0.10937
115.77804 | 0.70609 | 0.11435
91.6721 | 0.72298 | 0.11932
72.51701 | 0.7409 | 0.12859
57.36816 | 0.75747 | 0.13753
45.3629 | 0.77644 | 0.14752
35.93134 | 0.79678 | 0.16038
28.40909 | 0.82196 | 0.17386
22.48202 | 0.84897 | 0.18665
17.79613 | 0.88333 | 0.20085
14.06813 | 0.92263 | 0.21021
11.1448 | 0.96398 | 0.2152
8.81772 | 1.00505 | 0.21511
6.97545 | 1.05019 | 0.20925
5.5173 | 1.08636 | 0.19115
4.36941 | 1.11949 | 0.17896
3.45686 | 1.14701 | 0.15711
2.73547 | 1.17025 | 0.13875
2.16054 | 1.18762 | 0.12248
1.70952 | 1.20082 | 0.10754
1.35352 | 1.20997 | 0.09498
1.07079 | 1.21803 | 0.08439
0.84734 | 1.22502 | 0.07713
0.67072 | 1.23036 | 0.07289
0.53067 | 1.23507 | 0.0702
0.41976 | 1.24112 | 0.0702
0.33183 | 1.2477 | 0.07347
0.26261 | 1.25299 | 0.08155
0.20791 | 1.25801 | 0.09002
0.16452 | 1.26325 | 0.10014
0.13007 | 1.27238 | 0.11238
0.10309 | 1.28536 | 0.12909
0.08153 | 1.2976 | 0.15002
0.06443 | 1.31442 | 0.17473
0.05102 | 1.33664 | 0.19679
0.04042 | 1.37082 | 0.22878
0.03192 | 1.40761 | 0.27272
0.02528 | 1.43902 | 0.32223
0.01999 | 1.47017 | 0.36499