## Sheet1
20004.453 | 0.4708 | -0.01079
15829.126 | 0.47882 | 0.00173
12516.703 | 0.48879 | 0.01433
9909.4424 | 0.49596 | 0.02417
7835.48 | 0.502 | 0.03282
6217.2461 | 0.51169 | 0.03868
4905.291 | 0.51998 | 0.04398
3881.2737 | 0.52817 | 0.05032
3070.9827 | 0.53727 | 0.05436
2430.7778 | 0.54597 | 0.05837
1923.1537 | 0.55562 | 0.06193
1522.4358 | 0.56562 | 0.0664
1203.8446 | 0.57584 | 0.0704
952.86591 | 0.58717 | 0.07579
754.27557 | 0.59856 | 0.07777
596.71857 | 0.60953 | 0.08229
471.96338 | 0.62251 | 0.08525
373.20856 | 0.63525 | 0.08985
295.47278 | 0.6495 | 0.0938
233.87738 | 0.66261 | 0.09836
185.05922 | 0.67762 | 0.10383
146.35823 | 0.69074 | 0.10723
115.77804 | 0.70636 | 0.11548
91.6721 | 0.72059 | 0.11971
72.51701 | 0.7384 | 0.12863
57.36816 | 0.75622 | 0.13716
45.3629 | 0.77365 | 0.14602
35.93134 | 0.79481 | 0.15986
28.40909 | 0.81918 | 0.17252
22.48202 | 0.84891 | 0.18686
17.79613 | 0.88178 | 0.20075
14.06813 | 0.91968 | 0.21009
11.1448 | 0.96279 | 0.21506
8.81772 | 1.00564 | 0.21451
6.97545 | 1.04867 | 0.20964
5.5173 | 1.08561 | 0.19181
4.36941 | 1.11831 | 0.17902
3.45686 | 1.14612 | 0.15718
2.73547 | 1.16922 | 0.13915
2.16054 | 1.18647 | 0.12219
1.70952 | 1.19923 | 0.10688
1.35352 | 1.20841 | 0.0947
1.07079 | 1.21686 | 0.08392
0.84734 | 1.22286 | 0.07698
0.67072 | 1.22867 | 0.07261
0.53067 | 1.23369 | 0.06968
0.41976 | 1.2398 | 0.0701
0.33183 | 1.24591 | 0.07366
0.26261 | 1.25129 | 0.08106
0.20791 | 1.25572 | 0.08986
0.16452 | 1.26139 | 0.09962
0.13007 | 1.27118 | 0.11156
0.10309 | 1.28353 | 0.12875
0.08153 | 1.29569 | 0.15017
0.06443 | 1.31235 | 0.17316
0.05102 | 1.33553 | 0.19613
0.04042 | 1.36924 | 0.22923
0.03192 | 1.40456 | 0.27483
0.02528 | 1.43421 | 0.32288
0.01999 | 1.4657 | 0.36302