## Sheet1
20004.453 | 0.3976 | -0.00551
15829.126 | 0.40728 | 0.00896
12516.703 | 0.41803 | 0.01957
9909.4424 | 0.42722 | 0.0271
7835.48 | 0.43577 | 0.03387
6217.2461 | 0.44332 | 0.03893
4905.291 | 0.4525 | 0.042
3881.2737 | 0.46305 | 0.047
3070.9827 | 0.46808 | 0.04775
2430.7778 | 0.47826 | 0.05076
1923.1537 | 0.48543 | 0.05353
1522.4358 | 0.49387 | 0.05606
1203.8446 | 0.50245 | 0.05866
952.86591 | 0.51041 | 0.05918
754.27557 | 0.51974 | 0.06369
596.71857 | 0.52701 | 0.06504
471.96338 | 0.53782 | 0.0684
373.20856 | 0.54752 | 0.07227
295.47278 | 0.56018 | 0.0732
233.87738 | 0.569 | 0.07784
185.05922 | 0.57985 | 0.08346
146.35823 | 0.59099 | 0.08741
115.77804 | 0.60168 | 0.09369
91.6721 | 0.61484 | 0.10054
72.51701 | 0.62837 | 0.10737
57.36816 | 0.64182 | 0.11578
45.3629 | 0.65733 | 0.12872
35.93134 | 0.67424 | 0.13913
28.40909 | 0.69476 | 0.15363
22.48202 | 0.72196 | 0.16919
17.79613 | 0.75112 | 0.18293
14.06813 | 0.78734 | 0.19681
11.1448 | 0.82536 | 0.20322
8.81772 | 0.86784 | 0.20438
6.97545 | 0.90738 | 0.20089
5.5173 | 0.94727 | 0.18876
4.36941 | 0.97836 | 0.17465
3.45686 | 1.00812 | 0.15616
2.73547 | 1.03 | 0.13959
2.16054 | 1.04681 | 0.12234
1.70952 | 1.06065 | 0.10759
1.35352 | 1.07115 | 0.09655
1.07079 | 1.07965 | 0.0879
0.84734 | 1.08609 | 0.08212
0.67072 | 1.09246 | 0.0783
0.53067 | 1.09805 | 0.0763
0.41976 | 1.10468 | 0.07763
0.33183 | 1.11083 | 0.08205
0.26261 | 1.1166 | 0.0884
0.20791 | 1.12488 | 0.09632
0.16452 | 1.13652 | 0.10865
0.13007 | 1.14897 | 0.1264
0.10309 | 1.16047 | 0.14763
0.08153 | 1.17304 | 0.16826
0.06443 | 1.19068 | 0.19171
0.05102 | 1.21843 | 0.21338
0.04042 | 1.24772 | 0.24551
0.03192 | 1.27813 | 0.28163
0.02528 | 1.31392 | 0.31445
0.01999 | 1.3668 | 0.34916