## Sheet1
20004.453 | 0.39877 | -0.00312
15829.126 | 0.40845 | 0.00761
12516.703 | 0.41738 | 0.01906
9909.4424 | 0.42737 | 0.027
7835.48 | 0.43612 | 0.03366
6217.2461 | 0.44433 | 0.03826
4905.291 | 0.45208 | 0.04304
3881.2737 | 0.46161 | 0.04606
3070.9827 | 0.46851 | 0.04862
2430.7778 | 0.47691 | 0.05153
1923.1537 | 0.48539 | 0.05376
1522.4358 | 0.49439 | 0.05612
1203.8446 | 0.50357 | 0.05824
952.86591 | 0.51087 | 0.06041
754.27557 | 0.52085 | 0.06429
596.71857 | 0.52898 | 0.06524
471.96338 | 0.53861 | 0.06877
373.20856 | 0.54762 | 0.07108
295.47278 | 0.55902 | 0.07506
233.87738 | 0.56806 | 0.07775
185.05922 | 0.57892 | 0.08308
146.35823 | 0.59107 | 0.08816
115.77804 | 0.60161 | 0.09366
91.6721 | 0.61341 | 0.10027
72.51701 | 0.62803 | 0.10735
57.36816 | 0.64249 | 0.11691
45.3629 | 0.65598 | 0.12663
35.93134 | 0.67563 | 0.14063
28.40909 | 0.69505 | 0.15365
22.48202 | 0.71972 | 0.16868
17.79613 | 0.75222 | 0.18297
14.06813 | 0.78629 | 0.19447
11.1448 | 0.8251 | 0.20442
8.81772 | 0.86759 | 0.20494
6.97545 | 0.9073 | 0.19933
5.5173 | 0.94687 | 0.19043
4.36941 | 0.97685 | 0.17275
3.45686 | 1.00862 | 0.15687
2.73547 | 1.02924 | 0.13963
2.16054 | 1.04628 | 0.1226
1.70952 | 1.06099 | 0.1066
1.35352 | 1.07088 | 0.0963
1.07079 | 1.07908 | 0.08808
0.84734 | 1.08514 | 0.08204
0.67072 | 1.09131 | 0.0781
0.53067 | 1.09834 | 0.07617
0.41976 | 1.10411 | 0.0781
0.33183 | 1.10953 | 0.08197
0.26261 | 1.11663 | 0.08722
0.20791 | 1.12566 | 0.09619
0.16452 | 1.13697 | 0.11031
0.13007 | 1.14693 | 0.12779
0.10309 | 1.15668 | 0.14662
0.08153 | 1.17084 | 0.16501
0.06443 | 1.19225 | 0.18709
0.05102 | 1.219 | 0.21453
0.04042 | 1.24416 | 0.24732
0.03192 | 1.27414 | 0.27825
0.02528 | 1.31778 | 0.31086
0.01999 | 1.37255 | 0.35404