## Sheet1
20004.453 | 0.3997 | -0.00497
15829.126 | 0.40852 | 0.00834
12516.703 | 0.41739 | 0.01827
9909.4424 | 0.42772 | 0.02698
7835.48 | 0.43568 | 0.03231
6217.2461 | 0.44419 | 0.03853
4905.291 | 0.45283 | 0.04203
3881.2737 | 0.46061 | 0.04565
3070.9827 | 0.46874 | 0.04869
2430.7778 | 0.47635 | 0.05092
1923.1537 | 0.48584 | 0.05366
1522.4358 | 0.49345 | 0.05522
1203.8446 | 0.50199 | 0.05901
952.86591 | 0.51057 | 0.05947
754.27557 | 0.51795 | 0.06224
596.71857 | 0.52905 | 0.06516
471.96338 | 0.5385 | 0.06647
373.20856 | 0.54918 | 0.07012
295.47278 | 0.55822 | 0.07452
233.87738 | 0.56867 | 0.07879
185.05922 | 0.57914 | 0.08216
146.35823 | 0.5891 | 0.08821
115.77804 | 0.60168 | 0.09437
91.6721 | 0.61364 | 0.09978
72.51701 | 0.62734 | 0.10701
57.36816 | 0.63997 | 0.11678
45.3629 | 0.65788 | 0.12854
35.93134 | 0.67434 | 0.13904
28.40909 | 0.69592 | 0.15417
22.48202 | 0.72008 | 0.16954
17.79613 | 0.75186 | 0.18204
14.06813 | 0.7867 | 0.19556
11.1448 | 0.82485 | 0.20342
8.81772 | 0.86662 | 0.20445
6.97545 | 0.90596 | 0.19873
5.5173 | 0.94507 | 0.18945
4.36941 | 0.97659 | 0.17208
3.45686 | 1.00679 | 0.15537
2.73547 | 1.02928 | 0.13917
2.16054 | 1.0448 | 0.12161
1.70952 | 1.05822 | 0.10727
1.35352 | 1.06853 | 0.09594
1.07079 | 1.07672 | 0.08714
0.84734 | 1.08389 | 0.08047
0.67072 | 1.08974 | 0.07683
0.53067 | 1.09664 | 0.07545
0.41976 | 1.10292 | 0.07841
0.33183 | 1.10789 | 0.08304
0.26261 | 1.11361 | 0.0891
0.20791 | 1.12188 | 0.09692
0.16452 | 1.13305 | 0.10909
0.13007 | 1.14291 | 0.12542
0.10309 | 1.15427 | 0.14275
0.08153 | 1.17138 | 0.16155
0.06443 | 1.19438 | 0.18676
0.05102 | 1.22197 | 0.21874
0.04042 | 1.24712 | 0.25615
0.03192 | 1.27299 | 0.28967
0.02528 | 1.30913 | 0.31786
0.01999 | 1.35896 | 0.3525