## Sheet1
20004.453 | 0.39966 | -0.00438
15829.126 | 0.40753 | 0.00904
12516.703 | 0.42063 | 0.01965
9909.4424 | 0.42901 | 0.02754
7835.48 | 0.43753 | 0.03466
6217.2461 | 0.44548 | 0.0379
4905.291 | 0.45507 | 0.04377
3881.2737 | 0.46196 | 0.04533
3070.9827 | 0.47049 | 0.04794
2430.7778 | 0.47866 | 0.05283
1923.1537 | 0.48665 | 0.05263
1522.4358 | 0.49456 | 0.05539
1203.8446 | 0.50272 | 0.05934
952.86591 | 0.5118 | 0.06095
754.27557 | 0.52139 | 0.0628
596.71857 | 0.52893 | 0.06563
471.96338 | 0.53981 | 0.06851
373.20856 | 0.5505 | 0.07206
295.47278 | 0.5598 | 0.07485
233.87738 | 0.5695 | 0.07821
185.05922 | 0.58086 | 0.08347
146.35823 | 0.59014 | 0.08647
115.77804 | 0.60015 | 0.09183
91.6721 | 0.61504 | 0.09959
72.51701 | 0.62612 | 0.10575
57.36816 | 0.64148 | 0.11224
45.3629 | 0.65926 | 0.12233
35.93134 | 0.67556 | 0.13863
28.40909 | 0.69536 | 0.14676
22.48202 | 0.71986 | 0.163
17.79613 | 0.75128 | 0.17748
14.06813 | 0.78907 | 0.17989
11.1448 | 0.81834 | 0.18786
8.81772 | 0.85948 | 0.17412
6.97545 | 0.90538 | 0.17253
5.5173 | 0.92558 | 0.16966
4.36941 | 0.94131 | 0.14637
3.45686 | 0.96345 | 0.11443
2.73547 | 0.99694 | 0.09214
2.16054 | 1.02523 | 0.0878
1.70952 | 1.03627 | 0.09874
1.35352 | 1.0246 | 0.10657
1.07079 | 1.00224 | 0.09793
0.84734 | 0.98222 | 0.07201
0.67072 | 0.98198 | 0.03756
0.53067 | 1.00414 | 0.00026
0.41976 | 1.049 | -0.01503
0.33183 | 1.09818 | 0.00512
0.26261 | 1.12891 | 0.05848
0.20791 | 1.12134 | 0.12856
0.16452 | 1.06956 | 0.18833
0.13007 | 0.98794 | 0.21051
0.10309 | 0.90759 | 0.17569
0.08153 | 0.86327 | 0.08498
0.06443 | 0.88767 | -0.01926
0.05102 | 1.0234 | -0.13025
0.04042 | 1.25788 | -0.141
0.03192 | 1.52797 | 0.01768
0.02528 | 1.68933 | 0.35871
0.01999 | 1.60744 | 0.78591