## Sheet1
20004.453 | 0.3979 | -0.00361
15829.126 | 0.40582 | 0.00885
12516.703 | 0.41695 | 0.01929
9909.4424 | 0.42732 | 0.0284
7835.48 | 0.43513 | 0.03239
6217.2461 | 0.44458 | 0.03667
4905.291 | 0.45394 | 0.04213
3881.2737 | 0.46279 | 0.04492
3070.9827 | 0.47102 | 0.0477
2430.7778 | 0.47946 | 0.05189
1923.1537 | 0.48825 | 0.05248
1522.4358 | 0.49639 | 0.05578
1203.8446 | 0.50558 | 0.05911
952.86591 | 0.51384 | 0.06055
754.27557 | 0.52185 | 0.06285
596.71857 | 0.53074 | 0.06459
471.96338 | 0.53926 | 0.06772
373.20856 | 0.54927 | 0.07118
295.47278 | 0.55806 | 0.07369
233.87738 | 0.57003 | 0.07793
185.05922 | 0.58157 | 0.08152
146.35823 | 0.59106 | 0.088
115.77804 | 0.60216 | 0.09248
91.6721 | 0.61638 | 0.09853
72.51701 | 0.62714 | 0.10666
57.36816 | 0.64191 | 0.11292
45.3629 | 0.65761 | 0.12265
35.93134 | 0.67469 | 0.13889
28.40909 | 0.69299 | 0.14842
22.48202 | 0.71817 | 0.16262
17.79613 | 0.75015 | 0.17738
14.06813 | 0.78798 | 0.17747
11.1448 | 0.81726 | 0.18789
8.81772 | 0.85751 | 0.17409
6.97545 | 0.90677 | 0.1715
5.5173 | 0.9251 | 0.17077
4.36941 | 0.94019 | 0.14801
3.45686 | 0.96058 | 0.11539
2.73547 | 0.99378 | 0.09003
2.16054 | 1.02558 | 0.08449
1.70952 | 1.03878 | 0.09573
1.35352 | 1.02854 | 0.1069
1.07079 | 1.00304 | 0.10298
0.84734 | 0.97907 | 0.07794
0.67072 | 0.97257 | 0.04218
0.53067 | 0.99441 | 0.00129
0.41976 | 1.03934 | -0.01889
0.33183 | 1.09271 | -0.0035
0.26261 | 1.12742 | 0.04751
0.20791 | 1.12611 | 0.11948
0.16452 | 1.08116 | 0.18479
0.13007 | 1.00033 | 0.21494
0.10309 | 0.91398 | 0.18978
0.08153 | 0.85987 | 0.10541
0.06443 | 0.86918 | 0.00126
0.05102 | 0.98905 | -0.12004
0.04042 | 1.21442 | -0.15516
0.03192 | 1.49845 | -0.02707
0.02528 | 1.69392 | 0.29504
0.01999 | 1.65673 | 0.73116