## Sheet1
20004.453 | 0.37996 | -0.0109
15829.126 | 0.38809 | 0.00018
12516.703 | 0.39689 | 0.01084
9909.4424 | 0.40395 | 0.01968
7835.48 | 0.4117 | 0.02701
6217.2461 | 0.41824 | 0.03202
4905.291 | 0.42634 | 0.03608
3881.2737 | 0.43395 | 0.0383
3070.9827 | 0.44174 | 0.04337
2430.7778 | 0.44893 | 0.04408
1923.1537 | 0.45677 | 0.04639
1522.4358 | 0.4649 | 0.04998
1203.8446 | 0.47236 | 0.05202
952.86591 | 0.47943 | 0.05407
754.27557 | 0.48785 | 0.05643
596.71857 | 0.49708 | 0.05853
471.96338 | 0.50488 | 0.06277
373.20856 | 0.51365 | 0.06541
295.47278 | 0.52251 | 0.06795
233.87738 | 0.53199 | 0.07387
185.05922 | 0.54156 | 0.07608
146.35823 | 0.55355 | 0.08124
115.77804 | 0.56564 | 0.08911
91.6721 | 0.57691 | 0.09437
72.51701 | 0.59284 | 0.10197
57.36816 | 0.60905 | 0.10891
45.3629 | 0.63073 | 0.11413
35.93134 | 0.65355 | 0.11788
28.40909 | 0.67705 | 0.11724
22.48202 | 0.69913 | 0.11474
17.79613 | 0.7204 | 0.10765
14.06813 | 0.74117 | 0.09915
11.1448 | 0.75388 | 0.08767
8.81772 | 0.76878 | 0.07694
6.97545 | 0.77777 | 0.06948
5.5173 | 0.78324 | 0.0597
4.36941 | 0.7895 | 0.04927
3.45686 | 0.79797 | 0.04524
2.73547 | 0.80501 | 0.0441
2.16054 | 0.80606 | 0.04485
1.70952 | 0.80451 | 0.04574
1.35352 | 0.80222 | 0.04107
1.07079 | 0.80333 | 0.03418
0.84734 | 0.81077 | 0.0269
0.67072 | 0.82441 | 0.02486
0.53067 | 0.84373 | 0.03185
0.41976 | 0.86054 | 0.05245
0.33183 | 0.86383 | 0.08381
0.26261 | 0.84829 | 0.11307
0.20791 | 0.81823 | 0.12669
0.16452 | 0.78576 | 0.11356
0.13007 | 0.77257 | 0.07278
0.10309 | 0.80063 | 0.0181
0.08153 | 0.88219 | -0.02305
0.06443 | 1.00203 | -0.01784
0.05102 | 1.16177 | 0.08465
0.04042 | 1.25834 | 0.30026
0.03192 | 1.21051 | 0.57689
0.02528 | 0.9747 | 0.80109
0.01999 | 0.58515 | 0.82959