## Sheet1
20004.453 | 0.38044 | -0.01347
15829.126 | 0.38816 | 0.00215
12516.703 | 0.39619 | 0.01094
9909.4424 | 0.40324 | 0.01845
7835.48 | 0.41069 | 0.02676
6217.2461 | 0.41863 | 0.03183
4905.291 | 0.4271 | 0.03663
3881.2737 | 0.43433 | 0.03819
3070.9827 | 0.44088 | 0.0423
2430.7778 | 0.44734 | 0.04535
1923.1537 | 0.45574 | 0.04806
1522.4358 | 0.46367 | 0.04913
1203.8446 | 0.47116 | 0.0525
952.86591 | 0.47967 | 0.05419
754.27557 | 0.48746 | 0.05644
596.71857 | 0.49617 | 0.06068
471.96338 | 0.50389 | 0.06259
373.20856 | 0.51362 | 0.06465
295.47278 | 0.5216 | 0.06736
233.87738 | 0.53167 | 0.07293
185.05922 | 0.54234 | 0.07711
146.35823 | 0.55154 | 0.0815
115.77804 | 0.56469 | 0.08878
91.6721 | 0.57861 | 0.09516
72.51701 | 0.59312 | 0.10024
57.36816 | 0.61044 | 0.10838
45.3629 | 0.62917 | 0.11404
35.93134 | 0.6534 | 0.11673
28.40909 | 0.67561 | 0.11784
22.48202 | 0.70031 | 0.1138
17.79613 | 0.72051 | 0.10702
14.06813 | 0.73929 | 0.0978
11.1448 | 0.75347 | 0.08648
8.81772 | 0.76809 | 0.07565
6.97545 | 0.77725 | 0.06971
5.5173 | 0.77986 | 0.06075
4.36941 | 0.78679 | 0.0505
3.45686 | 0.7954 | 0.04373
2.73547 | 0.80361 | 0.04347
2.16054 | 0.80522 | 0.04565
1.70952 | 0.80269 | 0.04573
1.35352 | 0.79982 | 0.04231
1.07079 | 0.80143 | 0.03523
0.84734 | 0.8074 | 0.02768
0.67072 | 0.82071 | 0.02505
0.53067 | 0.84 | 0.02948
0.41976 | 0.85814 | 0.04896
0.33183 | 0.86457 | 0.08024
0.26261 | 0.85215 | 0.11181
0.20791 | 0.82194 | 0.12977
0.16452 | 0.78758 | 0.121
0.13007 | 0.7685 | 0.08323
0.10309 | 0.78846 | 0.02744
0.08153 | 0.86236 | -0.02191
0.06443 | 0.9816 | -0.02645
0.05102 | 1.14877 | 0.06049
0.04042 | 1.26487 | 0.26713
0.03192 | 1.24281 | 0.55171
0.02528 | 1.0307 | 0.80506
0.01999 | 0.64215 | 0.87751