## Sheet1
20004.453 | 0.37525 | -0.02186
15829.126 | 0.3835 | -0.00592
12516.703 | 0.39134 | 0.00448
9909.4424 | 0.39701 | 0.01432
7835.48 | 0.40492 | 0.02253
6217.2461 | 0.41225 | 0.02797
4905.291 | 0.41912 | 0.03223
3881.2737 | 0.42582 | 0.03679
3070.9827 | 0.43224 | 0.03847
2430.7778 | 0.44034 | 0.04472
1923.1537 | 0.44522 | 0.04535
1522.4358 | 0.45428 | 0.0476
1203.8446 | 0.46194 | 0.05104
952.86591 | 0.46931 | 0.05377
754.27557 | 0.4768 | 0.05617
596.71857 | 0.48552 | 0.05773
471.96338 | 0.49292 | 0.06089
373.20856 | 0.502 | 0.0648
295.47278 | 0.51271 | 0.06844
233.87738 | 0.52052 | 0.07053
185.05922 | 0.53103 | 0.07701
146.35823 | 0.54111 | 0.08139
115.77804 | 0.55239 | 0.08765
91.6721 | 0.56481 | 0.09538
72.51701 | 0.5814 | 0.10218
57.36816 | 0.59806 | 0.11089
45.3629 | 0.61872 | 0.11802
35.93134 | 0.64153 | 0.12293
28.40909 | 0.66516 | 0.12615
22.48202 | 0.68992 | 0.12218
17.79613 | 0.71411 | 0.11674
14.06813 | 0.73431 | 0.10815
11.1448 | 0.75315 | 0.09652
8.81772 | 0.76683 | 0.087
6.97545 | 0.77799 | 0.07489
5.5173 | 0.78609 | 0.0646
4.36941 | 0.79496 | 0.05684
3.45686 | 0.7999 | 0.05284
2.73547 | 0.80141 | 0.04799
2.16054 | 0.80414 | 0.04246
1.70952 | 0.80747 | 0.03724
1.35352 | 0.81285 | 0.03402
1.07079 | 0.81986 | 0.03377
0.84734 | 0.82698 | 0.03782
0.67072 | 0.83109 | 0.0454
0.53067 | 0.83041 | 0.05489
0.41976 | 0.82694 | 0.06124
0.33183 | 0.82442 | 0.06371
0.26261 | 0.82638 | 0.06333
0.20791 | 0.83517 | 0.06381
0.16452 | 0.85017 | 0.0682
0.13007 | 0.87069 | 0.08031
0.10309 | 0.89346 | 0.10375
0.08153 | 0.91153 | 0.13771
0.06443 | 0.92258 | 0.17444
0.05102 | 0.92206 | 0.20836
0.04042 | 0.92367 | 0.22975
0.03192 | 0.93699 | 0.24301
0.02528 | 0.96351 | 0.25676
0.01999 | 1.00532 | 0.27228