## Sheet1
20004.453 | 0.37472 | -0.01947
15829.126 | 0.38309 | -0.00627
12516.703 | 0.38967 | 0.00516
9909.4424 | 0.39736 | 0.01451
7835.48 | 0.40498 | 0.02176
6217.2461 | 0.41008 | 0.0278
4905.291 | 0.41775 | 0.03282
3881.2737 | 0.42533 | 0.03707
3070.9827 | 0.43289 | 0.03989
2430.7778 | 0.43808 | 0.04263
1923.1537 | 0.44464 | 0.04556
1522.4358 | 0.45377 | 0.04859
1203.8446 | 0.46172 | 0.0503
952.86591 | 0.46849 | 0.05313
754.27557 | 0.478 | 0.05456
596.71857 | 0.48664 | 0.05697
471.96338 | 0.49328 | 0.06053
373.20856 | 0.50037 | 0.0657
295.47278 | 0.51277 | 0.06714
233.87738 | 0.52031 | 0.07151
185.05922 | 0.53066 | 0.07656
146.35823 | 0.54218 | 0.08236
115.77804 | 0.55168 | 0.0888
91.6721 | 0.5651 | 0.09422
72.51701 | 0.57946 | 0.10352
57.36816 | 0.5975 | 0.1106
45.3629 | 0.61787 | 0.11752
35.93134 | 0.64021 | 0.12185
28.40909 | 0.6638 | 0.12577
22.48202 | 0.68821 | 0.12325
17.79613 | 0.71469 | 0.11568
14.06813 | 0.73307 | 0.10758
11.1448 | 0.75305 | 0.09726
8.81772 | 0.76518 | 0.08408
6.97545 | 0.77704 | 0.07406
5.5173 | 0.78685 | 0.06616
4.36941 | 0.79183 | 0.0595
3.45686 | 0.79476 | 0.05035
2.73547 | 0.79897 | 0.04453
2.16054 | 0.80499 | 0.03807
1.70952 | 0.81177 | 0.03658
1.35352 | 0.8164 | 0.03872
1.07079 | 0.81754 | 0.04307
0.84734 | 0.81611 | 0.04628
0.67072 | 0.81495 | 0.048
0.53067 | 0.81549 | 0.0457
0.41976 | 0.81973 | 0.04426
0.33183 | 0.82966 | 0.04512
0.26261 | 0.84347 | 0.05134
0.20791 | 0.85962 | 0.06532
0.16452 | 0.87129 | 0.08822
0.13007 | 0.87538 | 0.11487
0.10309 | 0.87191 | 0.13802
0.08153 | 0.87014 | 0.15234
0.06443 | 0.87511 | 0.16343
0.05102 | 0.89199 | 0.17106
0.04042 | 0.92019 | 0.18231
0.03192 | 0.96092 | 0.19994
0.02528 | 1.01224 | 0.23192
0.01999 | 1.06917 | 0.28413