## Sheet1
20004.453 | 0.37471 | -0.0176
15829.126 | 0.38156 | -0.00509
12516.703 | 0.38983 | 0.0065
9909.4424 | 0.39681 | 0.01558
7835.48 | 0.40407 | 0.02171
6217.2461 | 0.41006 | 0.02786
4905.291 | 0.41788 | 0.03076
3881.2737 | 0.42428 | 0.03637
3070.9827 | 0.43116 | 0.03926
2430.7778 | 0.43753 | 0.04237
1923.1537 | 0.44399 | 0.04546
1522.4358 | 0.45339 | 0.04896
1203.8446 | 0.46083 | 0.05039
952.86591 | 0.46788 | 0.05317
754.27557 | 0.47647 | 0.05531
596.71857 | 0.4831 | 0.05891
471.96338 | 0.49261 | 0.06218
373.20856 | 0.49963 | 0.06378
295.47278 | 0.50752 | 0.06856
233.87738 | 0.51632 | 0.07193
185.05922 | 0.5282 | 0.07777
146.35823 | 0.53755 | 0.08056
115.77804 | 0.54947 | 0.08782
91.6721 | 0.56207 | 0.09541
72.51701 | 0.57733 | 0.10333
57.36816 | 0.59407 | 0.10979
45.3629 | 0.61525 | 0.11943
35.93134 | 0.63658 | 0.12312
28.40909 | 0.6602 | 0.12632
22.48202 | 0.68596 | 0.12493
17.79613 | 0.71049 | 0.11879
14.06813 | 0.7331 | 0.10771
11.1448 | 0.75135 | 0.10059
8.81772 | 0.76592 | 0.08758
6.97545 | 0.77859 | 0.07664
5.5173 | 0.7863 | 0.06763
4.36941 | 0.79192 | 0.05894
3.45686 | 0.79902 | 0.05173
2.73547 | 0.80369 | 0.04551
2.16054 | 0.80646 | 0.0425
1.70952 | 0.81011 | 0.04001
1.35352 | 0.8132 | 0.0382
1.07079 | 0.81665 | 0.03821
0.84734 | 0.81953 | 0.03933
0.67072 | 0.82162 | 0.04142
0.53067 | 0.82558 | 0.04438
0.41976 | 0.8301 | 0.04914
0.33183 | 0.83414 | 0.05531
0.26261 | 0.83907 | 0.06284
0.20791 | 0.84517 | 0.07108
0.16452 | 0.85407 | 0.08203
0.13007 | 0.86396 | 0.0972
0.10309 | 0.87264 | 0.11564
0.08153 | 0.88151 | 0.13391
0.06443 | 0.89443 | 0.1545
0.05102 | 0.9137 | 0.17387
0.04042 | 0.9366 | 0.20025
0.03192 | 0.96165 | 0.22906
0.02528 | 0.99194 | 0.25639
0.01999 | 1.03539 | 0.28898