## Sheet1
20004.453 | 0.37519 | -0.02067
15829.126 | 0.38064 | -0.00545
12516.703 | 0.3891 | 0.00545
9909.4424 | 0.39602 | 0.01461
7835.48 | 0.40121 | 0.02245
6217.2461 | 0.40946 | 0.02668
4905.291 | 0.41637 | 0.03081
3881.2737 | 0.42246 | 0.03548
3070.9827 | 0.42889 | 0.03811
2430.7778 | 0.43647 | 0.04106
1923.1537 | 0.44319 | 0.04434
1522.4358 | 0.45041 | 0.04775
1203.8446 | 0.45877 | 0.05109
952.86591 | 0.46518 | 0.05222
754.27557 | 0.47356 | 0.0552
596.71857 | 0.48163 | 0.05798
471.96338 | 0.48812 | 0.06071
373.20856 | 0.49694 | 0.06442
295.47278 | 0.50698 | 0.06748
233.87738 | 0.51609 | 0.07116
185.05922 | 0.52513 | 0.07554
146.35823 | 0.53569 | 0.08278
115.77804 | 0.54729 | 0.08844
91.6721 | 0.55864 | 0.09466
72.51701 | 0.57551 | 0.10188
57.36816 | 0.59152 | 0.1091
45.3629 | 0.61192 | 0.11708
35.93134 | 0.63436 | 0.12119
28.40909 | 0.65911 | 0.12297
22.48202 | 0.68367 | 0.12016
17.79613 | 0.70769 | 0.11491
14.06813 | 0.72966 | 0.10532
11.1448 | 0.74584 | 0.09592
8.81772 | 0.76075 | 0.08463
6.97545 | 0.77199 | 0.07417
5.5173 | 0.77844 | 0.06296
4.36941 | 0.78592 | 0.05607
3.45686 | 0.78995 | 0.04843
2.73547 | 0.79652 | 0.04406
2.16054 | 0.79823 | 0.0408
1.70952 | 0.80232 | 0.03905
1.35352 | 0.80475 | 0.03761
1.07079 | 0.808 | 0.0375
0.84734 | 0.81089 | 0.03913
0.67072 | 0.81378 | 0.04142
0.53067 | 0.81684 | 0.04433
0.41976 | 0.82068 | 0.04873
0.33183 | 0.82584 | 0.05455
0.26261 | 0.83038 | 0.06265
0.20791 | 0.83621 | 0.07123
0.16452 | 0.84416 | 0.08148
0.13007 | 0.85478 | 0.09522
0.10309 | 0.8665 | 0.11315
0.08153 | 0.87633 | 0.13324
0.06443 | 0.88834 | 0.15606
0.05102 | 0.904 | 0.1748
0.04042 | 0.92707 | 0.19827
0.03192 | 0.95249 | 0.22858
0.02528 | 0.9815 | 0.25854
0.01999 | 1.01878 | 0.28638