## Sheet1
20004.453 | 0.39811 | -0.00546
15829.126 | 0.4069 | 0.00971
12516.703 | 0.41841 | 0.01934
9909.4424 | 0.42659 | 0.02786
7835.48 | 0.43577 | 0.03364
6217.2461 | 0.44471 | 0.03824
4905.291 | 0.45229 | 0.0422
3881.2737 | 0.46162 | 0.04514
3070.9827 | 0.46895 | 0.04894
2430.7778 | 0.47718 | 0.05182
1923.1537 | 0.48584 | 0.05437
1522.4358 | 0.49484 | 0.05695
1203.8446 | 0.50302 | 0.05874
952.86591 | 0.51166 | 0.06059
754.27557 | 0.52134 | 0.06252
596.71857 | 0.53033 | 0.06645
471.96338 | 0.54037 | 0.0696
373.20856 | 0.54849 | 0.07051
295.47278 | 0.55876 | 0.07364
233.87738 | 0.5705 | 0.07793
185.05922 | 0.58157 | 0.08287
146.35823 | 0.59187 | 0.08798
115.77804 | 0.60452 | 0.09348
91.6721 | 0.61487 | 0.1007
72.51701 | 0.62907 | 0.10654
57.36816 | 0.64177 | 0.11752
45.3629 | 0.65925 | 0.12739
35.93134 | 0.67575 | 0.14128
28.40909 | 0.69795 | 0.15379
22.48202 | 0.72239 | 0.16924
17.79613 | 0.7507 | 0.18226
14.06813 | 0.78838 | 0.19587
11.1448 | 0.82652 | 0.20212
8.81772 | 0.86618 | 0.20301
6.97545 | 0.90661 | 0.19932
5.5173 | 0.94553 | 0.18735
4.36941 | 0.97655 | 0.17358
3.45686 | 1.00655 | 0.15449
2.73547 | 1.0289 | 0.13726
2.16054 | 1.04568 | 0.12159
1.70952 | 1.05804 | 0.10706
1.35352 | 1.0693 | 0.09507
1.07079 | 1.07775 | 0.08633
0.84734 | 1.08394 | 0.07959
0.67072 | 1.09008 | 0.07653
0.53067 | 1.09587 | 0.07445
0.41976 | 1.10258 | 0.07599
0.33183 | 1.10859 | 0.0813
0.26261 | 1.11462 | 0.08815
0.20791 | 1.12156 | 0.09614
0.16452 | 1.132 | 0.1061
0.13007 | 1.14402 | 0.12183
0.10309 | 1.15608 | 0.14166
0.08153 | 1.16934 | 0.16205
0.06443 | 1.18816 | 0.18465
0.05102 | 1.21763 | 0.21007
0.04042 | 1.24874 | 0.24623
0.03192 | 1.27778 | 0.28659
0.02528 | 1.31022 | 0.32022
0.01999 | 1.35499 | 0.34945