## Sheet1
20004.453 | 0.39794 | -0.00575
15829.126 | 0.40759 | 0.00887
12516.703 | 0.4163 | 0.01974
9909.4424 | 0.42593 | 0.02814
7835.48 | 0.4352 | 0.03325
6217.2461 | 0.44419 | 0.03911
4905.291 | 0.45121 | 0.04079
3881.2737 | 0.45867 | 0.04406
3070.9827 | 0.46854 | 0.04993
2430.7778 | 0.47685 | 0.05001
1923.1537 | 0.4848 | 0.05307
1522.4358 | 0.49452 | 0.05613
1203.8446 | 0.50386 | 0.05788
952.86591 | 0.51107 | 0.06074
754.27557 | 0.52075 | 0.0611
596.71857 | 0.52861 | 0.06685
471.96338 | 0.53994 | 0.06876
373.20856 | 0.55016 | 0.07162
295.47278 | 0.55912 | 0.0748
233.87738 | 0.56925 | 0.07812
185.05922 | 0.57987 | 0.08227
146.35823 | 0.59118 | 0.08621
115.77804 | 0.60224 | 0.09368
91.6721 | 0.61492 | 0.09993
72.51701 | 0.62742 | 0.10683
57.36816 | 0.64081 | 0.11736
45.3629 | 0.65719 | 0.12565
35.93134 | 0.67509 | 0.14023
28.40909 | 0.69562 | 0.15335
22.48202 | 0.72094 | 0.16768
17.79613 | 0.75139 | 0.18244
14.06813 | 0.78493 | 0.19355
11.1448 | 0.82397 | 0.20183
8.81772 | 0.86519 | 0.20203
6.97545 | 0.905 | 0.19404
5.5173 | 0.94088 | 0.18495
4.36941 | 0.97611 | 0.16889
3.45686 | 1.00302 | 0.15317
2.73547 | 1.02375 | 0.13544
2.16054 | 1.04114 | 0.11941
1.70952 | 1.05442 | 0.10502
1.35352 | 1.06407 | 0.09366
1.07079 | 1.07155 | 0.08424
0.84734 | 1.07903 | 0.07828
0.67072 | 1.0855 | 0.07504
0.53067 | 1.09139 | 0.07483
0.41976 | 1.09599 | 0.07705
0.33183 | 1.10175 | 0.07948
0.26261 | 1.10964 | 0.08526
0.20791 | 1.11815 | 0.095
0.16452 | 1.12648 | 0.10825
0.13007 | 1.13512 | 0.12253
0.10309 | 1.14874 | 0.13799
0.08153 | 1.168 | 0.15906
0.06443 | 1.1901 | 0.18713
0.05102 | 1.21122 | 0.21856
0.04042 | 1.23312 | 0.24686
0.03192 | 1.26632 | 0.27309
0.02528 | 1.31041 | 0.30776
0.01999 | 1.35831 | 0.35242