## Sheet1
20004.453 | 0.47171 | -0.0114
15829.126 | 0.48002 | 0.00327
12516.703 | 0.48891 | 0.01429
9909.4424 | 0.49648 | 0.02329
7835.48 | 0.5032 | 0.03151
6217.2461 | 0.51055 | 0.03813
4905.291 | 0.52076 | 0.04277
3881.2737 | 0.52905 | 0.04965
3070.9827 | 0.53584 | 0.0537
2430.7778 | 0.54704 | 0.05723
1923.1537 | 0.55554 | 0.06255
1522.4358 | 0.56578 | 0.06622
1203.8446 | 0.57576 | 0.07072
952.86591 | 0.58709 | 0.07477
754.27557 | 0.59861 | 0.07895
596.71857 | 0.61142 | 0.08328
471.96338 | 0.6231 | 0.08709
373.20856 | 0.63623 | 0.09057
295.47278 | 0.65118 | 0.09368
233.87738 | 0.66415 | 0.09978
185.05922 | 0.67922 | 0.1035
146.35823 | 0.69215 | 0.10918
115.77804 | 0.70794 | 0.11326
91.6721 | 0.72358 | 0.11959
72.51701 | 0.7401 | 0.13038
57.36816 | 0.75695 | 0.13726
45.3629 | 0.77677 | 0.14628
35.93134 | 0.79727 | 0.16021
28.40909 | 0.82278 | 0.174
22.48202 | 0.84929 | 0.18819
17.79613 | 0.88398 | 0.20101
14.06813 | 0.92181 | 0.21065
11.1448 | 0.96333 | 0.21625
8.81772 | 1.00649 | 0.21318
6.97545 | 1.04733 | 0.20267
5.5173 | 1.08378 | 0.19427
4.36941 | 1.11829 | 0.17373
3.45686 | 1.14609 | 0.1577
2.73547 | 1.16687 | 0.13873
2.16054 | 1.18479 | 0.11966
1.70952 | 1.19841 | 0.10511
1.35352 | 1.20729 | 0.09351
1.07079 | 1.21466 | 0.08451
0.84734 | 1.22053 | 0.07637
0.67072 | 1.22626 | 0.07235
0.53067 | 1.23166 | 0.07
0.41976 | 1.23629 | 0.07021
0.33183 | 1.24192 | 0.07234
0.26261 | 1.2495 | 0.0776
0.20791 | 1.25756 | 0.08735
0.16452 | 1.26562 | 0.10132
0.13007 | 1.27156 | 0.1171
0.10309 | 1.27945 | 0.1321
0.08153 | 1.29271 | 0.14942
0.06443 | 1.31066 | 0.17229
0.05102 | 1.33124 | 0.19911
0.04042 | 1.35661 | 0.22593
0.03192 | 1.3944 | 0.25492
0.02528 | 1.44435 | 0.29545
0.01999 | 1.49409 | 0.35113