## Sheet1
20004.453 | 0.47001 | -0.01165
15829.126 | 0.4786 | 0.004
12516.703 | 0.48795 | 0.01369
9909.4424 | 0.49547 | 0.02213
7835.48 | 0.5032 | 0.03198
6217.2461 | 0.51032 | 0.0382
4905.291 | 0.51872 | 0.04612
3881.2737 | 0.52688 | 0.04954
3070.9827 | 0.53623 | 0.05425
2430.7778 | 0.54692 | 0.05968
1923.1537 | 0.55657 | 0.06366
1522.4358 | 0.56734 | 0.06694
1203.8446 | 0.57826 | 0.07162
952.86591 | 0.58925 | 0.07617
754.27557 | 0.60052 | 0.07911
596.71857 | 0.61303 | 0.08305
471.96338 | 0.62574 | 0.08888
373.20856 | 0.63839 | 0.09116
295.47278 | 0.65165 | 0.09569
233.87738 | 0.66635 | 0.09962
185.05922 | 0.68172 | 0.10262
146.35823 | 0.69567 | 0.10926
115.77804 | 0.71138 | 0.11435
91.6721 | 0.72553 | 0.12016
72.51701 | 0.74368 | 0.12929
57.36816 | 0.76137 | 0.13378
45.3629 | 0.78109 | 0.14235
35.93134 | 0.80141 | 0.15844
28.40909 | 0.82238 | 0.16887
22.48202 | 0.84994 | 0.18292
17.79613 | 0.88753 | 0.19652
14.06813 | 0.92935 | 0.19358
11.1448 | 0.95772 | 0.20513
8.81772 | 1.00246 | 0.1843
6.97545 | 1.05255 | 0.18169
5.5173 | 1.07101 | 0.18238
4.36941 | 1.08248 | 0.15691
3.45686 | 1.10521 | 0.11684
2.73547 | 1.14394 | 0.08841
2.16054 | 1.1823 | 0.08631
1.70952 | 1.19841 | 0.10574
1.35352 | 1.18209 | 0.12595
1.07079 | 1.14384 | 0.12443
0.84734 | 1.10598 | 0.09044
0.67072 | 1.09353 | 0.03803
0.53067 | 1.12319 | -0.02602
0.41976 | 1.19327 | -0.05859
0.33183 | 1.27957 | -0.03279
0.26261 | 1.33702 | 0.05223
0.20791 | 1.33023 | 0.16842
0.16452 | 1.24698 | 0.26721
0.13007 | 1.11403 | 0.29843
0.10309 | 0.98682 | 0.23858
0.08153 | 0.92056 | 0.10514
0.06443 | 0.94569 | -0.03755
0.05102 | 1.10979 | -0.17453
0.04042 | 1.36643 | -0.16913
0.03192 | 1.59075 | -0.00314
0.02528 | 1.66502 | 0.25232
0.01999 | 1.57802 | 0.47874