## Sheet1
20004.453 | 0.44643 | -0.02176
15829.126 | 0.45345 | -0.00652
12516.703 | 0.45995 | 0.00566
9909.4424 | 0.46528 | 0.01573
7835.48 | 0.47231 | 0.02272
6217.2461 | 0.47904 | 0.03107
4905.291 | 0.48747 | 0.03759
3881.2737 | 0.49513 | 0.04269
3070.9827 | 0.50236 | 0.04918
2430.7778 | 0.51028 | 0.05202
1923.1537 | 0.52119 | 0.05674
1522.4358 | 0.52962 | 0.06084
1203.8446 | 0.53952 | 0.06507
952.86591 | 0.55 | 0.06865
754.27557 | 0.56102 | 0.07342
596.71857 | 0.57221 | 0.07664
471.96338 | 0.58216 | 0.07836
373.20856 | 0.59494 | 0.08382
295.47278 | 0.6065 | 0.08768
233.87738 | 0.62056 | 0.09297
185.05922 | 0.63376 | 0.09633
146.35823 | 0.64703 | 0.10296
115.77804 | 0.66078 | 0.10821
91.6721 | 0.67725 | 0.11469
72.51701 | 0.69542 | 0.11991
57.36816 | 0.7153 | 0.12889
45.3629 | 0.73932 | 0.1351
35.93134 | 0.76345 | 0.14088
28.40909 | 0.79177 | 0.1408
22.48202 | 0.8196 | 0.13966
17.79613 | 0.84564 | 0.13428
14.06813 | 0.86937 | 0.1234
11.1448 | 0.89089 | 0.11336
8.81772 | 0.90592 | 0.09915
6.97545 | 0.92058 | 0.08792
5.5173 | 0.92878 | 0.07976
4.36941 | 0.93702 | 0.06901
3.45686 | 0.94265 | 0.05995
2.73547 | 0.9497 | 0.05125
2.16054 | 0.95699 | 0.04684
1.70952 | 0.96443 | 0.04736
1.35352 | 0.96709 | 0.04924
1.07079 | 0.96701 | 0.05219
0.84734 | 0.96561 | 0.05265
0.67072 | 0.96549 | 0.05055
0.53067 | 0.9684 | 0.04691
0.41976 | 0.97702 | 0.04471
0.33183 | 0.99139 | 0.04685
0.26261 | 1.0084 | 0.05806
0.20791 | 1.02277 | 0.07918
0.16452 | 1.0293 | 0.10535
0.13007 | 1.02508 | 0.12958
0.10309 | 1.01868 | 0.14534
0.08153 | 1.01821 | 0.15289
0.06443 | 1.02948 | 0.16024
0.05102 | 1.05262 | 0.1675
0.04042 | 1.08843 | 0.18142
0.03192 | 1.13773 | 0.20967
0.02528 | 1.19264 | 0.25788
0.01999 | 1.2396 | 0.32674