## Sheet1
20004.453 | 0.44376 | -0.02231
15829.126 | 0.4509 | -0.00763
12516.703 | 0.45602 | 0.0053
9909.4424 | 0.46345 | 0.0173
7835.48 | 0.47086 | 0.02416
6217.2461 | 0.478 | 0.032
4905.291 | 0.4853 | 0.03693
3881.2737 | 0.49229 | 0.04218
3070.9827 | 0.50002 | 0.04909
2430.7778 | 0.50906 | 0.05279
1923.1537 | 0.51854 | 0.05723
1522.4358 | 0.52712 | 0.06102
1203.8446 | 0.53809 | 0.06604
952.86591 | 0.54858 | 0.06985
754.27557 | 0.55881 | 0.07249
596.71857 | 0.56978 | 0.07567
471.96338 | 0.58212 | 0.08
373.20856 | 0.59379 | 0.08513
295.47278 | 0.60629 | 0.08811
233.87738 | 0.61991 | 0.09099
185.05922 | 0.6322 | 0.09784
146.35823 | 0.64635 | 0.10231
115.77804 | 0.66311 | 0.10734
91.6721 | 0.67782 | 0.11422
72.51701 | 0.69429 | 0.12136
57.36816 | 0.71351 | 0.12878
45.3629 | 0.73665 | 0.1365
35.93134 | 0.76143 | 0.14049
28.40909 | 0.78899 | 0.14306
22.48202 | 0.81652 | 0.14243
17.79613 | 0.84451 | 0.13631
14.06813 | 0.87096 | 0.12666
11.1448 | 0.89047 | 0.11501
8.81772 | 0.90836 | 0.1023
6.97545 | 0.92074 | 0.0889
5.5173 | 0.93442 | 0.07846
4.36941 | 0.94199 | 0.06983
3.45686 | 0.94833 | 0.05961
2.73547 | 0.95376 | 0.05454
2.16054 | 0.95723 | 0.05027
1.70952 | 0.96226 | 0.04656
1.35352 | 0.9667 | 0.04433
1.07079 | 0.97069 | 0.04416
0.84734 | 0.9739 | 0.04488
0.67072 | 0.97736 | 0.04635
0.53067 | 0.98178 | 0.04849
0.41976 | 0.98671 | 0.05309
0.33183 | 0.99128 | 0.05979
0.26261 | 0.99549 | 0.06738
0.20791 | 1.00117 | 0.07563
0.16452 | 1.00907 | 0.08563
0.13007 | 1.0185 | 0.09899
0.10309 | 1.02813 | 0.11498
0.08153 | 1.03922 | 0.13248
0.06443 | 1.05506 | 0.15286
0.05102 | 1.07722 | 0.17557
0.04042 | 1.10132 | 0.20886
0.03192 | 1.12374 | 0.24693
0.02528 | 1.14608 | 0.2818
0.01999 | 1.1775 | 0.31455