## Sheet1
20004.453 | 0.44408 | -0.02165
15829.126 | 0.45197 | -0.0076
12516.703 | 0.45802 | 0.00487
9909.4424 | 0.46442 | 0.01501
7835.48 | 0.4714 | 0.02328
6217.2461 | 0.47788 | 0.02995
4905.291 | 0.48601 | 0.03724
3881.2737 | 0.4951 | 0.0435
3070.9827 | 0.50315 | 0.04703
2430.7778 | 0.51037 | 0.05153
1923.1537 | 0.52103 | 0.05631
1522.4358 | 0.52973 | 0.06101
1203.8446 | 0.5408 | 0.06537
952.86591 | 0.54909 | 0.0685
754.27557 | 0.55944 | 0.07313
596.71857 | 0.5724 | 0.07661
471.96338 | 0.58378 | 0.08062
373.20856 | 0.59527 | 0.08384
295.47278 | 0.60843 | 0.08901
233.87738 | 0.62113 | 0.09385
185.05922 | 0.63228 | 0.09647
146.35823 | 0.64809 | 0.10179
115.77804 | 0.66352 | 0.10698
91.6721 | 0.67828 | 0.11382
72.51701 | 0.69565 | 0.12031
57.36816 | 0.7152 | 0.12969
45.3629 | 0.73612 | 0.13528
35.93134 | 0.76261 | 0.14138
28.40909 | 0.79166 | 0.14299
22.48202 | 0.8179 | 0.1415
17.79613 | 0.84524 | 0.13481
14.06813 | 0.87 | 0.12588
11.1448 | 0.89091 | 0.11488
8.81772 | 0.90715 | 0.10162
6.97545 | 0.92033 | 0.0891
5.5173 | 0.9328 | 0.07841
4.36941 | 0.94023 | 0.06755
3.45686 | 0.94785 | 0.06048
2.73547 | 0.95242 | 0.05388
2.16054 | 0.95694 | 0.04912
1.70952 | 0.9618 | 0.04623
1.35352 | 0.96503 | 0.04327
1.07079 | 0.96928 | 0.0438
0.84734 | 0.97194 | 0.04435
0.67072 | 0.97644 | 0.04636
0.53067 | 0.98043 | 0.04849
0.41976 | 0.98551 | 0.05354
0.33183 | 0.98944 | 0.05951
0.26261 | 0.99391 | 0.06648
0.20791 | 1.00034 | 0.07484
0.16452 | 1.0093 | 0.08583
0.13007 | 1.01763 | 0.09946
0.10309 | 1.02696 | 0.11494
0.08153 | 1.03923 | 0.13158
0.06443 | 1.05578 | 0.15183
0.05102 | 1.0785 | 0.17841
0.04042 | 1.09856 | 0.2123
0.03192 | 1.1177 | 0.24693
0.02528 | 1.14233 | 0.27825
0.01999 | 1.17868 | 0.3112