## Sheet1
20004.453 | 0.47183 | -0.01226
15829.126 | 0.47828 | 0.00368
12516.703 | 0.48709 | 0.01495
9909.4424 | 0.49418 | 0.02318
7835.48 | 0.50243 | 0.03158
6217.2461 | 0.5113 | 0.03981
4905.291 | 0.52032 | 0.04367
3881.2737 | 0.52787 | 0.0477
3070.9827 | 0.5364 | 0.05464
2430.7778 | 0.54696 | 0.05747
1923.1537 | 0.55607 | 0.06203
1522.4358 | 0.56522 | 0.06656
1203.8446 | 0.57655 | 0.07104
952.86591 | 0.58582 | 0.07575
754.27557 | 0.59893 | 0.07922
596.71857 | 0.61092 | 0.08362
471.96338 | 0.62206 | 0.08603
373.20856 | 0.63703 | 0.09023
295.47278 | 0.64852 | 0.09569
233.87738 | 0.6636 | 0.09835
185.05922 | 0.67787 | 0.10383
146.35823 | 0.69157 | 0.10859
115.77804 | 0.70804 | 0.11655
91.6721 | 0.7222 | 0.12073
72.51701 | 0.73713 | 0.12822
57.36816 | 0.75646 | 0.13643
45.3629 | 0.77487 | 0.14863
35.93134 | 0.7976 | 0.15962
28.40909 | 0.82108 | 0.17429
22.48202 | 0.85087 | 0.18903
17.79613 | 0.88374 | 0.20044
14.06813 | 0.92286 | 0.21232
11.1448 | 0.96515 | 0.21608
8.81772 | 1.00679 | 0.2145
6.97545 | 1.04644 | 0.20822
5.5173 | 1.08775 | 0.19288
4.36941 | 1.12075 | 0.17743
3.45686 | 1.14757 | 0.15735
2.73547 | 1.17058 | 0.14
2.16054 | 1.18746 | 0.12286
1.70952 | 1.19984 | 0.10729
1.35352 | 1.20992 | 0.09407
1.07079 | 1.21814 | 0.08389
0.84734 | 1.22444 | 0.0777
0.67072 | 1.22987 | 0.07236
0.53067 | 1.236 | 0.06947
0.41976 | 1.24201 | 0.07063
0.33183 | 1.24715 | 0.07535
0.26261 | 1.25123 | 0.08154
0.20791 | 1.2567 | 0.08834
0.16452 | 1.26394 | 0.09791
0.13007 | 1.27367 | 0.11159
0.10309 | 1.28407 | 0.12897
0.08153 | 1.29633 | 0.14771
0.06443 | 1.31474 | 0.17134
0.05102 | 1.34281 | 0.19745
0.04042 | 1.37287 | 0.2364
0.03192 | 1.39928 | 0.2807
0.02528 | 1.42604 | 0.31983
0.01999 | 1.46236 | 0.35312