## Sheet1
20004.453 | 0.40002 | -0.00602
15829.126 | 0.40763 | 0.00743
12516.703 | 0.419 | 0.01854
9909.4424 | 0.42613 | 0.02661
7835.48 | 0.43629 | 0.03262
6217.2461 | 0.44338 | 0.03851
4905.291 | 0.45327 | 0.04307
3881.2737 | 0.46103 | 0.04513
3070.9827 | 0.46983 | 0.04759
2430.7778 | 0.47625 | 0.04975
1923.1537 | 0.48507 | 0.05209
1522.4358 | 0.49443 | 0.05592
1203.8446 | 0.50104 | 0.05738
952.86591 | 0.50976 | 0.06019
754.27557 | 0.51834 | 0.06379
596.71857 | 0.52882 | 0.06643
471.96338 | 0.53832 | 0.06749
373.20856 | 0.54896 | 0.07219
295.47278 | 0.55793 | 0.0732
233.87738 | 0.56846 | 0.07753
185.05922 | 0.57904 | 0.08197
146.35823 | 0.58953 | 0.08717
115.77804 | 0.60286 | 0.09261
91.6721 | 0.61431 | 0.09997
72.51701 | 0.62754 | 0.10748
57.36816 | 0.63926 | 0.1171
45.3629 | 0.65479 | 0.12678
35.93134 | 0.67253 | 0.13944
28.40909 | 0.69553 | 0.15294
22.48202 | 0.72067 | 0.16781
17.79613 | 0.74994 | 0.18185
14.06813 | 0.78265 | 0.19141
11.1448 | 0.8208 | 0.19906
8.81772 | 0.86176 | 0.20046
6.97545 | 0.9032 | 0.19239
5.5173 | 0.93816 | 0.18437
4.36941 | 0.96975 | 0.16749
3.45686 | 0.99794 | 0.15201
2.73547 | 1.01786 | 0.13345
2.16054 | 1.03533 | 0.11639
1.70952 | 1.04869 | 0.10472
1.35352 | 1.05776 | 0.09308
1.07079 | 1.06551 | 0.08549
0.84734 | 1.07207 | 0.07919
0.67072 | 1.0787 | 0.07584
0.53067 | 1.08449 | 0.075
0.41976 | 1.08968 | 0.07654
0.33183 | 1.0959 | 0.08037
0.26261 | 1.10467 | 0.08704
0.20791 | 1.11383 | 0.0986
0.16452 | 1.12181 | 0.11332
0.13007 | 1.12966 | 0.12944
0.10309 | 1.14213 | 0.144
0.08153 | 1.15992 | 0.16374
0.06443 | 1.18094 | 0.18916
0.05102 | 1.20164 | 0.21822
0.04042 | 1.22777 | 0.24558
0.03192 | 1.26745 | 0.27665
0.02528 | 1.31475 | 0.31911
0.01999 | 1.36076 | 0.37181