## Sheet1
20004.453 | 0.39655 | -0.00553
15829.126 | 0.40747 | 0.00839
12516.703 | 0.41699 | 0.01795
9909.4424 | 0.42552 | 0.02778
7835.48 | 0.43467 | 0.03209
6217.2461 | 0.44147 | 0.03746
4905.291 | 0.45119 | 0.04152
3881.2737 | 0.45711 | 0.04529
3070.9827 | 0.46607 | 0.0474
2430.7778 | 0.47515 | 0.05036
1923.1537 | 0.48275 | 0.0539
1522.4358 | 0.49342 | 0.05612
1203.8446 | 0.5014 | 0.05645
952.86591 | 0.51047 | 0.06132
754.27557 | 0.52048 | 0.06308
596.71857 | 0.53009 | 0.06706
471.96338 | 0.53836 | 0.06797
373.20856 | 0.54873 | 0.07099
295.47278 | 0.56009 | 0.07398
233.87738 | 0.56939 | 0.07868
185.05922 | 0.57882 | 0.08219
146.35823 | 0.58818 | 0.08685
115.77804 | 0.60123 | 0.09243
91.6721 | 0.61314 | 0.0995
72.51701 | 0.62423 | 0.10648
57.36816 | 0.64123 | 0.11446
45.3629 | 0.65628 | 0.12388
35.93134 | 0.67147 | 0.13653
28.40909 | 0.69475 | 0.14584
22.48202 | 0.71878 | 0.1586
17.79613 | 0.74638 | 0.17327
14.06813 | 0.78803 | 0.17929
11.1448 | 0.81393 | 0.1813
8.81772 | 0.85978 | 0.17064
6.97545 | 0.89554 | 0.17394
5.5173 | 0.9103 | 0.16167
4.36941 | 0.93112 | 0.13164
3.45686 | 0.9646 | 0.1049
2.73547 | 0.99878 | 0.09597
2.16054 | 1.01401 | 0.10238
1.70952 | 1.00802 | 0.10947
1.35352 | 0.98661 | 0.10167
1.07079 | 0.96821 | 0.07426
0.84734 | 0.96696 | 0.03519
0.67072 | 0.98695 | 0.00354
0.53067 | 1.03076 | -0.01077
0.41976 | 1.07596 | 0.00916
0.33183 | 1.10204 | 0.0595
0.26261 | 1.08858 | 0.11804
0.20791 | 1.04048 | 0.16043
0.16452 | 0.97245 | 0.16795
0.13007 | 0.91114 | 0.12997
0.10309 | 0.88704 | 0.05516
0.08153 | 0.92787 | -0.03564
0.06443 | 1.03168 | -0.09484
0.05102 | 1.2196 | -0.08557
0.04042 | 1.41356 | 0.06387
0.03192 | 1.5121 | 0.34786
0.02528 | 1.42806 | 0.69144
0.01999 | 1.11194 | 0.92845