## Sheet1
20004.453 | 0.3783 | -0.0141
15829.126 | 0.38686 | 0.00023
12516.703 | 0.39454 | 0.01186
9909.4424 | 0.4039 | 0.01888
7835.48 | 0.41031 | 0.02544
6217.2461 | 0.41735 | 0.02976
4905.291 | 0.42479 | 0.03634
3881.2737 | 0.43225 | 0.03873
3070.9827 | 0.44099 | 0.04115
2430.7778 | 0.44785 | 0.04528
1923.1537 | 0.45405 | 0.04728
1522.4358 | 0.46244 | 0.0497
1203.8446 | 0.46965 | 0.05275
952.86591 | 0.47831 | 0.05399
754.27557 | 0.48722 | 0.0568
596.71857 | 0.49432 | 0.05951
471.96338 | 0.50268 | 0.06214
373.20856 | 0.51262 | 0.06569
295.47278 | 0.5216 | 0.06802
233.87738 | 0.53044 | 0.07301
185.05922 | 0.54131 | 0.07739
146.35823 | 0.5506 | 0.0812
115.77804 | 0.56325 | 0.08773
91.6721 | 0.57715 | 0.0951
72.51701 | 0.59186 | 0.10079
57.36816 | 0.60881 | 0.10837
45.3629 | 0.63029 | 0.11514
35.93134 | 0.65229 | 0.11567
28.40909 | 0.67495 | 0.11664
22.48202 | 0.69778 | 0.11202
17.79613 | 0.71964 | 0.10548
14.06813 | 0.73721 | 0.09706
11.1448 | 0.75307 | 0.08516
8.81772 | 0.76623 | 0.07709
6.97545 | 0.7724 | 0.06719
5.5173 | 0.77874 | 0.05908
4.36941 | 0.7858 | 0.0478
3.45686 | 0.79413 | 0.0452
2.73547 | 0.80033 | 0.04571
2.16054 | 0.79887 | 0.04591
1.70952 | 0.79801 | 0.0427
1.35352 | 0.79755 | 0.03793
1.07079 | 0.80191 | 0.03008
0.84734 | 0.81285 | 0.02531
0.67072 | 0.82728 | 0.0277
0.53067 | 0.84377 | 0.0411
0.41976 | 0.85227 | 0.06569
0.33183 | 0.84458 | 0.09303
0.26261 | 0.82264 | 0.11065
0.20791 | 0.7946 | 0.10763
0.16452 | 0.77661 | 0.08038
0.13007 | 0.78746 | 0.03628
0.10309 | 0.84326 | -0.00394
0.08153 | 0.94477 | -0.00984
0.06443 | 1.0627 | 0.04399
0.05102 | 1.1716 | 0.20136
0.04042 | 1.17484 | 0.42773
0.03192 | 1.02286 | 0.64367
0.02528 | 0.7352 | 0.73094
0.01999 | 0.39244 | 0.5732