## Sheet1
20004.453 | 0.37784 | -0.01234
15829.126 | 0.38661 | -0.00092
12516.703 | 0.39454 | 0.01042
9909.4424 | 0.40087 | 0.01869
7835.48 | 0.4099 | 0.02479
6217.2461 | 0.4177 | 0.03059
4905.291 | 0.42496 | 0.03502
3881.2737 | 0.43183 | 0.03919
3070.9827 | 0.44065 | 0.0418
2430.7778 | 0.44822 | 0.04646
1923.1537 | 0.45511 | 0.04708
1522.4358 | 0.46124 | 0.0492
1203.8446 | 0.47002 | 0.05144
952.86591 | 0.47982 | 0.0533
754.27557 | 0.48617 | 0.05691
596.71857 | 0.4953 | 0.0595
471.96338 | 0.50131 | 0.06173
373.20856 | 0.51083 | 0.06455
295.47278 | 0.52109 | 0.06739
233.87738 | 0.52955 | 0.07227
185.05922 | 0.54007 | 0.07553
146.35823 | 0.55109 | 0.08291
115.77804 | 0.56372 | 0.08757
91.6721 | 0.57686 | 0.09411
72.51701 | 0.59046 | 0.10134
57.36816 | 0.60813 | 0.10779
45.3629 | 0.62836 | 0.11287
35.93134 | 0.65074 | 0.11821
28.40909 | 0.67377 | 0.1154
22.48202 | 0.69819 | 0.11334
17.79613 | 0.71883 | 0.10477
14.06813 | 0.7363 | 0.09458
11.1448 | 0.75232 | 0.08673
8.81772 | 0.76108 | 0.07412
6.97545 | 0.77159 | 0.064
5.5173 | 0.78094 | 0.05685
4.36941 | 0.78349 | 0.0546
3.45686 | 0.78475 | 0.04695
2.73547 | 0.78902 | 0.03951
2.16054 | 0.79457 | 0.03401
1.70952 | 0.80387 | 0.03131
1.35352 | 0.81228 | 0.03665
1.07079 | 0.81437 | 0.0458
0.84734 | 0.81078 | 0.0548
0.67072 | 0.80303 | 0.05821
0.53067 | 0.79495 | 0.05315
0.41976 | 0.79486 | 0.04052
0.33183 | 0.80958 | 0.02505
0.26261 | 0.84188 | 0.01859
0.20791 | 0.88482 | 0.03405
0.16452 | 0.9239 | 0.08034
0.13007 | 0.93673 | 0.15349
0.10309 | 0.90315 | 0.22995
0.08153 | 0.82426 | 0.27578
0.06443 | 0.73923 | 0.27377
0.05102 | 0.66387 | 0.1757
0.04042 | 0.6829 | 0.00793
0.03192 | 0.8505 | -0.17383
0.02528 | 1.19639 | -0.24727
0.01999 | 1.64206 | -0.07744