## Sheet1
20004.453 | 0.39683 | -0.00365
15829.126 | 0.4063 | 0.00741
12516.703 | 0.41675 | 0.01945
9909.4424 | 0.42668 | 0.0278
7835.48 | 0.43371 | 0.03314
6217.2461 | 0.44323 | 0.03886
4905.291 | 0.452 | 0.04216
3881.2737 | 0.46038 | 0.04473
3070.9827 | 0.46825 | 0.04719
2430.7778 | 0.47606 | 0.05012
1923.1537 | 0.48408 | 0.05314
1522.4358 | 0.49315 | 0.05626
1203.8446 | 0.5014 | 0.05753
952.86591 | 0.50999 | 0.06014
754.27557 | 0.52034 | 0.06334
596.71857 | 0.52733 | 0.06608
471.96338 | 0.53627 | 0.06639
373.20856 | 0.54852 | 0.06989
295.47278 | 0.5564 | 0.07409
233.87738 | 0.56727 | 0.07897
185.05922 | 0.57668 | 0.0827
146.35823 | 0.58936 | 0.08757
115.77804 | 0.60167 | 0.092
91.6721 | 0.61347 | 0.09877
72.51701 | 0.62759 | 0.10636
57.36816 | 0.6402 | 0.11735
45.3629 | 0.65542 | 0.12629
35.93134 | 0.67385 | 0.13883
28.40909 | 0.69459 | 0.15246
22.48202 | 0.71859 | 0.16776
17.79613 | 0.75099 | 0.18099
14.06813 | 0.78683 | 0.19377
11.1448 | 0.82304 | 0.19887
8.81772 | 0.86497 | 0.20029
6.97545 | 0.9028 | 0.19136
5.5173 | 0.93844 | 0.18412
4.36941 | 0.97182 | 0.16591
3.45686 | 0.99925 | 0.15109
2.73547 | 1.01947 | 0.13428
2.16054 | 1.0362 | 0.11694
1.70952 | 1.04921 | 0.10359
1.35352 | 1.05882 | 0.09199
1.07079 | 1.06614 | 0.08368
0.84734 | 1.0731 | 0.07722
0.67072 | 1.0797 | 0.07389
0.53067 | 1.08548 | 0.07387
0.41976 | 1.09082 | 0.07634
0.33183 | 1.09594 | 0.07998
0.26261 | 1.10289 | 0.08527
0.20791 | 1.11223 | 0.09467
0.16452 | 1.12073 | 0.1079
0.13007 | 1.12939 | 0.12334
0.10309 | 1.14163 | 0.13941
0.08153 | 1.16083 | 0.15927
0.06443 | 1.1827 | 0.18637
0.05102 | 1.20528 | 0.21969
0.04042 | 1.22721 | 0.2502
0.03192 | 1.25777 | 0.27804
0.02528 | 1.30079 | 0.3092
0.01999 | 1.35016 | 0.35197