## Sheet1
20004.453 | 0.39709 | -0.00603
15829.126 | 0.40619 | 0.00986
12516.703 | 0.41748 | 0.0191
9909.4424 | 0.42581 | 0.02704
7835.48 | 0.43535 | 0.03296
6217.2461 | 0.44438 | 0.03694
4905.291 | 0.45188 | 0.04062
3881.2737 | 0.4597 | 0.04373
3070.9827 | 0.46675 | 0.04733
2430.7778 | 0.47451 | 0.05099
1923.1537 | 0.48309 | 0.05268
1522.4358 | 0.49286 | 0.05489
1203.8446 | 0.50016 | 0.05797
952.86591 | 0.50881 | 0.05936
754.27557 | 0.51804 | 0.06378
596.71857 | 0.52685 | 0.06453
471.96338 | 0.53565 | 0.06871
373.20856 | 0.54684 | 0.07147
295.47278 | 0.55581 | 0.07487
233.87738 | 0.56611 | 0.07715
185.05922 | 0.57636 | 0.08202
146.35823 | 0.58958 | 0.08696
115.77804 | 0.59981 | 0.09232
91.6721 | 0.61105 | 0.09886
72.51701 | 0.6248 | 0.10735
57.36816 | 0.63857 | 0.11605
45.3629 | 0.65498 | 0.12678
35.93134 | 0.67133 | 0.13733
28.40909 | 0.69363 | 0.15249
22.48202 | 0.71924 | 0.16675
17.79613 | 0.7492 | 0.17952
14.06813 | 0.7846 | 0.19057
11.1448 | 0.82421 | 0.19706
8.81772 | 0.86359 | 0.19848
6.97545 | 0.90091 | 0.19446
5.5173 | 0.93919 | 0.18151
4.36941 | 0.96885 | 0.16595
3.45686 | 0.99656 | 0.14778
2.73547 | 1.01882 | 0.13158
2.16054 | 1.03408 | 0.11708
1.70952 | 1.04623 | 0.10222
1.35352 | 1.05553 | 0.09072
1.07079 | 1.06391 | 0.08312
0.84734 | 1.07 | 0.07692
0.67072 | 1.07529 | 0.07418
0.53067 | 1.08095 | 0.0727
0.41976 | 1.08783 | 0.07494
0.33183 | 1.094 | 0.08037
0.26261 | 1.09905 | 0.08716
0.20791 | 1.10607 | 0.09513
0.16452 | 1.11669 | 0.10578
0.13007 | 1.12831 | 0.12133
0.10309 | 1.14015 | 0.14103
0.08153 | 1.15361 | 0.16164
0.06443 | 1.17309 | 0.18425
0.05102 | 1.20131 | 0.21046
0.04042 | 1.23283 | 0.24679
0.03192 | 1.26057 | 0.28691
0.02528 | 1.29187 | 0.32007
0.01999 | 1.33789 | 0.34912