## Sheet1
20004.453 | 0.39676 | -0.00656
15829.126 | 0.40501 | 0.00686
12516.703 | 0.4153 | 0.01867
9909.4424 | 0.42503 | 0.02767
7835.48 | 0.43339 | 0.03348
6217.2461 | 0.44245 | 0.03733
4905.291 | 0.44958 | 0.04074
3881.2737 | 0.45628 | 0.04505
3070.9827 | 0.46606 | 0.0485
2430.7778 | 0.47433 | 0.05203
1923.1537 | 0.48228 | 0.05267
1522.4358 | 0.49111 | 0.05503
1203.8446 | 0.50008 | 0.05781
952.86591 | 0.50816 | 0.06039
754.27557 | 0.51716 | 0.06353
596.71857 | 0.52572 | 0.06538
471.96338 | 0.5339 | 0.06698
373.20856 | 0.54421 | 0.07048
295.47278 | 0.55519 | 0.07507
233.87738 | 0.56491 | 0.07808
185.05922 | 0.5755 | 0.08287
146.35823 | 0.5869 | 0.08646
115.77804 | 0.59905 | 0.09128
91.6721 | 0.61137 | 0.09807
72.51701 | 0.62458 | 0.10779
57.36816 | 0.63861 | 0.11527
45.3629 | 0.65429 | 0.12564
35.93134 | 0.67208 | 0.13809
28.40909 | 0.69266 | 0.15066
22.48202 | 0.71812 | 0.16696
17.79613 | 0.74738 | 0.18121
14.06813 | 0.78203 | 0.19052
11.1448 | 0.81995 | 0.19824
8.81772 | 0.86058 | 0.1979
6.97545 | 0.90246 | 0.18993
5.5173 | 0.93414 | 0.17795
4.36941 | 0.96815 | 0.16307
3.45686 | 0.9921 | 0.14766
2.73547 | 1.01262 | 0.12833
2.16054 | 1.03026 | 0.11319
1.70952 | 1.0421 | 0.10126
1.35352 | 1.05047 | 0.09014
1.07079 | 1.05774 | 0.08212
0.84734 | 1.06465 | 0.07571
0.67072 | 1.07144 | 0.07346
0.53067 | 1.07644 | 0.07339
0.41976 | 1.08147 | 0.07445
0.33183 | 1.08811 | 0.07787
0.26261 | 1.09636 | 0.08558
0.20791 | 1.10409 | 0.09646
0.16452 | 1.11123 | 0.10938
0.13007 | 1.12036 | 0.1221
0.10309 | 1.13426 | 0.13815
0.08153 | 1.1523 | 0.15943
0.06443 | 1.17299 | 0.18687
0.05102 | 1.19108 | 0.21441
0.04042 | 1.21804 | 0.24052
0.03192 | 1.25779 | 0.27391
0.02528 | 1.30017 | 0.31806
0.01999 | 1.34226 | 0.3677