## Sheet1
20004.453 | 0.4784 | -0.01159
15829.126 | 0.48425 | 0.00146
12516.703 | 0.49206 | 0.01427
9909.4424 | 0.50176 | 0.02389
7835.48 | 0.50918 | 0.03141
6217.2461 | 0.51825 | 0.03835
4905.291 | 0.52533 | 0.0425
3881.2737 | 0.53437 | 0.04857
3070.9827 | 0.54235 | 0.05439
2430.7778 | 0.55202 | 0.05908
1923.1537 | 0.56159 | 0.06123
1522.4358 | 0.57128 | 0.06693
1203.8446 | 0.58238 | 0.07111
952.86591 | 0.5921 | 0.07425
754.27557 | 0.604 | 0.07866
596.71857 | 0.61476 | 0.08223
471.96338 | 0.62878 | 0.08698
373.20856 | 0.64182 | 0.09156
295.47278 | 0.65455 | 0.09513
233.87738 | 0.66855 | 0.09847
185.05922 | 0.68194 | 0.10372
146.35823 | 0.69745 | 0.10781
115.77804 | 0.71299 | 0.11485
91.6721 | 0.72899 | 0.12159
72.51701 | 0.74502 | 0.12882
57.36816 | 0.76117 | 0.13772
45.3629 | 0.7817 | 0.14816
35.93134 | 0.80095 | 0.15887
28.40909 | 0.82641 | 0.17359
22.48202 | 0.85488 | 0.18679
17.79613 | 0.8889 | 0.19859
14.06813 | 0.92765 | 0.20675
11.1448 | 0.96743 | 0.21234
8.81772 | 1.0112 | 0.20996
6.97545 | 1.05186 | 0.204
5.5173 | 1.09021 | 0.18492
4.36941 | 1.12135 | 0.17355
3.45686 | 1.14723 | 0.15226
2.73547 | 1.16927 | 0.13572
2.16054 | 1.18565 | 0.11937
1.70952 | 1.19767 | 0.10472
1.35352 | 1.20707 | 0.09162
1.07079 | 1.21491 | 0.08193
0.84734 | 1.22171 | 0.07585
0.67072 | 1.22696 | 0.07153
0.53067 | 1.23237 | 0.06859
0.41976 | 1.23883 | 0.06937
0.33183 | 1.24435 | 0.07384
0.26261 | 1.24987 | 0.08139
0.20791 | 1.25401 | 0.08949
0.16452 | 1.26011 | 0.09858
0.13007 | 1.26966 | 0.11114
0.10309 | 1.28185 | 0.12757
0.08153 | 1.29428 | 0.1473
0.06443 | 1.31198 | 0.17027
0.05102 | 1.33896 | 0.19324
0.04042 | 1.37249 | 0.22875
0.03192 | 1.4048 | 0.27515
0.02528 | 1.4322 | 0.32113
0.01999 | 1.46241 | 0.3589