## Sheet1
20004.453 | 0.47776 | -0.01161
15829.126 | 0.48446 | 0.00127
12516.703 | 0.49275 | 0.01455
9909.4424 | 0.50183 | 0.02555
7835.48 | 0.50793 | 0.03085
6217.2461 | 0.51596 | 0.03865
4905.291 | 0.52482 | 0.04269
3881.2737 | 0.53519 | 0.04983
3070.9827 | 0.54269 | 0.05453
2430.7778 | 0.55157 | 0.05864
1923.1537 | 0.56314 | 0.06316
1522.4358 | 0.57321 | 0.06564
1203.8446 | 0.58264 | 0.07186
952.86591 | 0.59371 | 0.07381
754.27557 | 0.60569 | 0.07828
596.71857 | 0.61693 | 0.08146
471.96338 | 0.62899 | 0.08643
373.20856 | 0.64238 | 0.09107
295.47278 | 0.65796 | 0.09449
233.87738 | 0.67238 | 0.1
185.05922 | 0.68567 | 0.10289
146.35823 | 0.70052 | 0.1082
115.77804 | 0.7176 | 0.11409
91.6721 | 0.73189 | 0.11971
72.51701 | 0.7483 | 0.12842
57.36816 | 0.76321 | 0.13437
45.3629 | 0.7807 | 0.14386
35.93134 | 0.80739 | 0.158
28.40909 | 0.82849 | 0.1706
22.48202 | 0.85943 | 0.184
17.79613 | 0.89715 | 0.19064
14.06813 | 0.92718 | 0.18918
11.1448 | 0.97272 | 0.20198
8.81772 | 0.99798 | 0.18706
6.97545 | 1.0449 | 0.16667
5.5173 | 1.08686 | 0.16829
4.36941 | 1.09711 | 0.1661
3.45686 | 1.09876 | 0.13847
2.73547 | 1.11319 | 0.09771
2.16054 | 1.14582 | 0.06381
1.70952 | 1.18676 | 0.0563
1.35352 | 1.21291 | 0.0767
1.07079 | 1.20976 | 0.11141
0.84734 | 1.17158 | 0.13397
0.67072 | 1.12468 | 0.12892
0.53067 | 1.07736 | 0.08053
0.41976 | 1.07258 | 0.00621
0.33183 | 1.12359 | -0.06088
0.26261 | 1.21786 | -0.08224
0.20791 | 1.32025 | -0.03235
0.16452 | 1.37862 | 0.08447
0.13007 | 1.35601 | 0.22924
0.10309 | 1.24532 | 0.34309
0.08153 | 1.08148 | 0.37365
0.06443 | 0.94036 | 0.32242
0.05102 | 0.85292 | 0.1467
0.04042 | 0.93003 | -0.06246
0.03192 | 1.159 | -0.19008
0.02528 | 1.43826 | -0.1516
0.01999 | 1.63557 | 0.04395