## Sheet1
20004.453 | 0.48589 | -0.01106
15829.126 | 0.49377 | 0.00273
12516.703 | 0.50261 | 0.01598
9909.4424 | 0.51001 | 0.0228
7835.48 | 0.51939 | 0.03129
6217.2461 | 0.5276 | 0.03811
4905.291 | 0.53436 | 0.04401
3881.2737 | 0.54324 | 0.04895
3070.9827 | 0.55227 | 0.05281
2430.7778 | 0.56141 | 0.05837
1923.1537 | 0.57079 | 0.06333
1522.4358 | 0.58337 | 0.06731
1203.8446 | 0.59075 | 0.07061
952.86591 | 0.60067 | 0.0752
754.27557 | 0.61548 | 0.07826
596.71857 | 0.62608 | 0.08416
471.96338 | 0.63918 | 0.08676
373.20856 | 0.65312 | 0.08943
295.47278 | 0.66676 | 0.09578
233.87738 | 0.67998 | 0.09932
185.05922 | 0.69452 | 0.1041
146.35823 | 0.70914 | 0.1076
115.77804 | 0.72431 | 0.11295
91.6721 | 0.73985 | 0.11977
72.51701 | 0.75652 | 0.12496
57.36816 | 0.77624 | 0.13531
45.3629 | 0.79727 | 0.14334
35.93134 | 0.81369 | 0.15427
28.40909 | 0.84152 | 0.16431
22.48202 | 0.86832 | 0.17454
17.79613 | 0.89829 | 0.18699
14.06813 | 0.94516 | 0.19747
11.1448 | 0.97062 | 0.18864
8.81772 | 1.02464 | 0.18438
6.97545 | 1.05154 | 0.18703
5.5173 | 1.06647 | 0.16282
4.36941 | 1.09708 | 0.12744
3.45686 | 1.13961 | 0.10944
2.73547 | 1.1691 | 0.1154
2.16054 | 1.16731 | 0.12584
1.70952 | 1.14521 | 0.1216
1.35352 | 1.11939 | 0.09216
1.07079 | 1.11575 | 0.04266
0.84734 | 1.14273 | -0.00432
0.67072 | 1.19191 | -0.02605
0.53067 | 1.25631 | -0.00656
0.41976 | 1.29557 | 0.06088
0.33183 | 1.28035 | 0.14943
0.26261 | 1.20633 | 0.21679
0.20791 | 1.09856 | 0.22357
0.16452 | 1.00468 | 0.15751
0.13007 | 0.97412 | 0.03715
0.10309 | 1.03852 | -0.08629
0.08153 | 1.1874 | -0.15504
0.06443 | 1.36526 | -0.13077
0.05102 | 1.55862 | 0.03228
0.04042 | 1.62405 | 0.30281
0.03192 | 1.50415 | 0.55483
0.02528 | 1.26831 | 0.65383
0.01999 | 1.0667 | 0.54404