## Sheet1
20004.453 | 0.46091 | -0.02247
15829.126 | 0.46691 | -0.00761
12516.703 | 0.47389 | 0.00398
9909.4424 | 0.48039 | 0.01506
7835.48 | 0.48747 | 0.02423
6217.2461 | 0.49362 | 0.03117
4905.291 | 0.50019 | 0.03707
3881.2737 | 0.50972 | 0.0422
3070.9827 | 0.51678 | 0.04736
2430.7778 | 0.52668 | 0.05317
1923.1537 | 0.53475 | 0.05501
1522.4358 | 0.54516 | 0.06068
1203.8446 | 0.55297 | 0.06483
952.86591 | 0.56408 | 0.06904
754.27557 | 0.57432 | 0.07265
596.71857 | 0.58553 | 0.07621
471.96338 | 0.59775 | 0.08057
373.20856 | 0.60885 | 0.08302
295.47278 | 0.62238 | 0.08716
233.87738 | 0.6346 | 0.09212
185.05922 | 0.64748 | 0.09706
146.35823 | 0.66319 | 0.10106
115.77804 | 0.67549 | 0.10744
91.6721 | 0.69279 | 0.1129
72.51701 | 0.71188 | 0.1204
57.36816 | 0.73024 | 0.12662
45.3629 | 0.75259 | 0.13319
35.93134 | 0.77826 | 0.13669
28.40909 | 0.80381 | 0.13704
22.48202 | 0.83254 | 0.1335
17.79613 | 0.85697 | 0.12768
14.06813 | 0.87994 | 0.11722
11.1448 | 0.8973 | 0.10686
8.81772 | 0.91275 | 0.0933
6.97545 | 0.92616 | 0.08283
5.5173 | 0.93445 | 0.07497
4.36941 | 0.94166 | 0.06376
3.45686 | 0.94652 | 0.05538
2.73547 | 0.954 | 0.04918
2.16054 | 0.96175 | 0.04614
1.70952 | 0.96692 | 0.04769
1.35352 | 0.96781 | 0.04945
1.07079 | 0.96682 | 0.04988
0.84734 | 0.96666 | 0.0474
0.67072 | 0.96887 | 0.04403
0.53067 | 0.97535 | 0.04181
0.41976 | 0.98762 | 0.04225
0.33183 | 1.00279 | 0.05075
0.26261 | 1.01637 | 0.06757
0.20791 | 1.02235 | 0.09009
0.16452 | 1.02055 | 0.11222
0.13007 | 1.01367 | 0.12719
0.10309 | 1.01126 | 0.13304
0.08153 | 1.01947 | 0.13609
0.06443 | 1.03881 | 0.14402
0.05102 | 1.06841 | 0.15504
0.04042 | 1.11069 | 0.1778
0.03192 | 1.15936 | 0.21927
0.02528 | 1.20158 | 0.28092
0.01999 | 1.2276 | 0.34963