## Sheet1
20004.453 | 0.45445 | -0.02288
15829.126 | 0.46217 | -0.00888
12516.703 | 0.46899 | 0.00604
9909.4424 | 0.47537 | 0.01591
7835.48 | 0.48307 | 0.02378
6217.2461 | 0.48794 | 0.03133
4905.291 | 0.49619 | 0.0375
3881.2737 | 0.5046 | 0.04309
3070.9827 | 0.51294 | 0.04882
2430.7778 | 0.5226 | 0.05168
1923.1537 | 0.52963 | 0.0558
1522.4358 | 0.5399 | 0.06129
1203.8446 | 0.54893 | 0.06536
952.86591 | 0.55979 | 0.06984
754.27557 | 0.57002 | 0.07244
596.71857 | 0.58157 | 0.0769
471.96338 | 0.59139 | 0.07911
373.20856 | 0.60374 | 0.08346
295.47278 | 0.61654 | 0.08827
233.87738 | 0.63036 | 0.09276
185.05922 | 0.64356 | 0.09594
146.35823 | 0.65691 | 0.10166
115.77804 | 0.672 | 0.10793
91.6721 | 0.68779 | 0.11573
72.51701 | 0.70583 | 0.12179
57.36816 | 0.72554 | 0.12763
45.3629 | 0.74869 | 0.134
35.93134 | 0.77498 | 0.13873
28.40909 | 0.80039 | 0.13933
22.48202 | 0.82906 | 0.13827
17.79613 | 0.85393 | 0.13202
14.06813 | 0.8787 | 0.12158
11.1448 | 0.89897 | 0.11122
8.81772 | 0.91553 | 0.09746
6.97545 | 0.9286 | 0.08646
5.5173 | 0.9366 | 0.07468
4.36941 | 0.94544 | 0.06594
3.45686 | 0.95069 | 0.05829
2.73547 | 0.95684 | 0.0523
2.16054 | 0.962 | 0.04746
1.70952 | 0.96608 | 0.04534
1.35352 | 0.96949 | 0.04282
1.07079 | 0.97339 | 0.04277
0.84734 | 0.97722 | 0.04401
0.67072 | 0.9807 | 0.04607
0.53067 | 0.98399 | 0.04859
0.41976 | 0.98846 | 0.05243
0.33183 | 0.99373 | 0.05797
0.26261 | 0.99922 | 0.06619
0.20791 | 1.00482 | 0.07528
0.16452 | 1.01222 | 0.08486
0.13007 | 1.02289 | 0.09723
0.10309 | 1.03479 | 0.11451
0.08153 | 1.04614 | 0.13596
0.06443 | 1.05839 | 0.15929
0.05102 | 1.07226 | 0.17971
0.04042 | 1.09445 | 0.20383
0.03192 | 1.12164 | 0.23576
0.02528 | 1.14955 | 0.27088
0.01999 | 1.18259 | 0.30471