## Sheet1
20004.453 | 0.45881 | -0.023
15829.126 | 0.46333 | -0.00717
12516.703 | 0.47251 | 0.00423
9909.4424 | 0.4781 | 0.01606
7835.48 | 0.48446 | 0.02507
6217.2461 | 0.49198 | 0.0315
4905.291 | 0.50047 | 0.03866
3881.2737 | 0.50754 | 0.04399
3070.9827 | 0.51505 | 0.04977
2430.7778 | 0.52373 | 0.05309
1923.1537 | 0.53228 | 0.05595
1522.4358 | 0.54198 | 0.06197
1203.8446 | 0.55393 | 0.06577
952.86591 | 0.56215 | 0.06917
754.27557 | 0.57278 | 0.07388
596.71857 | 0.58419 | 0.07648
471.96338 | 0.59708 | 0.07902
373.20856 | 0.60754 | 0.08445
295.47278 | 0.61926 | 0.08896
233.87738 | 0.63227 | 0.09224
185.05922 | 0.64598 | 0.09654
146.35823 | 0.66052 | 0.10142
115.77804 | 0.67635 | 0.10835
91.6721 | 0.69143 | 0.11403
72.51701 | 0.70932 | 0.11958
57.36816 | 0.72913 | 0.1278
45.3629 | 0.75252 | 0.13279
35.93134 | 0.77662 | 0.13737
28.40909 | 0.80411 | 0.13874
22.48202 | 0.83208 | 0.13621
17.79613 | 0.85665 | 0.12971
14.06813 | 0.88033 | 0.11938
11.1448 | 0.89927 | 0.10852
8.81772 | 0.91464 | 0.09582
6.97545 | 0.92718 | 0.08355
5.5173 | 0.93658 | 0.07435
4.36941 | 0.94556 | 0.065
3.45686 | 0.95084 | 0.05747
2.73547 | 0.95686 | 0.05113
2.16054 | 0.96155 | 0.04699
1.70952 | 0.96462 | 0.0453
1.35352 | 0.96878 | 0.04263
1.07079 | 0.97244 | 0.04232
0.84734 | 0.97548 | 0.04399
0.67072 | 0.97989 | 0.04632
0.53067 | 0.9831 | 0.0482
0.41976 | 0.98792 | 0.0519
0.33183 | 0.99386 | 0.05792
0.26261 | 0.9983 | 0.06608
0.20791 | 1.00423 | 0.07467
0.16452 | 1.0123 | 0.084
0.13007 | 1.02272 | 0.09719
0.10309 | 1.03451 | 0.11433
0.08153 | 1.04473 | 0.13567
0.06443 | 1.05662 | 0.15769
0.05102 | 1.07183 | 0.17828
0.04042 | 1.09414 | 0.20263
0.03192 | 1.1206 | 0.23484
0.02528 | 1.14771 | 0.26911
0.01999 | 1.182 | 0.3025