## Sheet1
20004.453 | 0.45709 | -0.0227
15829.126 | 0.46418 | -0.00905
12516.703 | 0.47159 | 0.00603
9909.4424 | 0.47672 | 0.01463
7835.48 | 0.48393 | 0.02304
6217.2461 | 0.49144 | 0.03077
4905.291 | 0.49836 | 0.0359
3881.2737 | 0.50648 | 0.04336
3070.9827 | 0.51557 | 0.04608
2430.7778 | 0.52182 | 0.05198
1923.1537 | 0.53087 | 0.05627
1522.4358 | 0.54064 | 0.0615
1203.8446 | 0.55084 | 0.06528
952.86591 | 0.55957 | 0.06841
754.27557 | 0.56999 | 0.07166
596.71857 | 0.58332 | 0.07668
471.96338 | 0.59474 | 0.08022
373.20856 | 0.60638 | 0.08506
295.47278 | 0.61722 | 0.08699
233.87738 | 0.63059 | 0.09251
185.05922 | 0.64348 | 0.09651
146.35823 | 0.65744 | 0.09962
115.77804 | 0.67242 | 0.10651
91.6721 | 0.68885 | 0.11279
72.51701 | 0.7058 | 0.11936
57.36816 | 0.72534 | 0.12755
45.3629 | 0.74876 | 0.13439
35.93134 | 0.77225 | 0.13869
28.40909 | 0.79954 | 0.13767
22.48202 | 0.82662 | 0.13668
17.79613 | 0.85248 | 0.12967
14.06813 | 0.87697 | 0.11925
11.1448 | 0.89651 | 0.10665
8.81772 | 0.91165 | 0.09564
6.97545 | 0.92333 | 0.08404
5.5173 | 0.9339 | 0.07288
4.36941 | 0.94119 | 0.06473
3.45686 | 0.94837 | 0.05701
2.73547 | 0.95182 | 0.0522
2.16054 | 0.95805 | 0.04783
1.70952 | 0.96127 | 0.04497
1.35352 | 0.9645 | 0.04261
1.07079 | 0.9698 | 0.04158
0.84734 | 0.97266 | 0.04308
0.67072 | 0.97534 | 0.04576
0.53067 | 0.97912 | 0.0476
0.41976 | 0.98365 | 0.05165
0.33183 | 0.98894 | 0.05772
0.26261 | 0.99476 | 0.06597
0.20791 | 1.0002 | 0.07411
0.16452 | 1.00743 | 0.08438
0.13007 | 1.01836 | 0.09708
0.10309 | 1.02967 | 0.11421
0.08153 | 1.04075 | 0.1352
0.06443 | 1.05257 | 0.15808
0.05102 | 1.06749 | 0.17786
0.04042 | 1.08963 | 0.20322
0.03192 | 1.11621 | 0.2345
0.02528 | 1.1439 | 0.26915
0.01999 | 1.17715 | 0.30237