## Sheet1
20004.453 | 0.48396 | -0.01213
15829.126 | 0.49043 | 0.00194
12516.703 | 0.5007 | 0.01482
9909.4424 | 0.50689 | 0.02339
7835.48 | 0.51519 | 0.03071
6217.2461 | 0.52569 | 0.03789
4905.291 | 0.53414 | 0.04409
3881.2737 | 0.54049 | 0.05045
3070.9827 | 0.54993 | 0.05252
2430.7778 | 0.55873 | 0.05651
1923.1537 | 0.56821 | 0.06296
1522.4358 | 0.57761 | 0.06738
1203.8446 | 0.58892 | 0.07056
952.86591 | 0.59876 | 0.07502
754.27557 | 0.61309 | 0.07935
596.71857 | 0.62324 | 0.08058
471.96338 | 0.63517 | 0.08832
373.20856 | 0.64938 | 0.09147
295.47278 | 0.66258 | 0.09616
233.87738 | 0.67638 | 0.09913
185.05922 | 0.69089 | 0.10359
146.35823 | 0.70464 | 0.10999
115.77804 | 0.71977 | 0.11448
91.6721 | 0.73409 | 0.12071
72.51701 | 0.7523 | 0.12848
57.36816 | 0.76947 | 0.13548
45.3629 | 0.78931 | 0.14714
35.93134 | 0.81043 | 0.16026
28.40909 | 0.83508 | 0.17182
22.48202 | 0.86504 | 0.1841
17.79613 | 0.89794 | 0.19644
14.06813 | 0.93463 | 0.20542
11.1448 | 0.97713 | 0.20915
8.81772 | 1.01812 | 0.20508
6.97545 | 1.05876 | 0.19933
5.5173 | 1.09336 | 0.18274
4.36941 | 1.12359 | 0.16821
3.45686 | 1.14887 | 0.14789
2.73547 | 1.1696 | 0.13117
2.16054 | 1.1864 | 0.11556
1.70952 | 1.19778 | 0.10072
1.35352 | 1.20662 | 0.08893
1.07079 | 1.21413 | 0.08049
0.84734 | 1.22068 | 0.07381
0.67072 | 1.22586 | 0.06969
0.53067 | 1.2308 | 0.06771
0.41976 | 1.23676 | 0.06843
0.33183 | 1.24242 | 0.07271
0.26261 | 1.24786 | 0.07991
0.20791 | 1.2524 | 0.08794
0.16452 | 1.25872 | 0.09721
0.13007 | 1.26858 | 0.10987
0.10309 | 1.2806 | 0.12721
0.08153 | 1.29229 | 0.14719
0.06443 | 1.30935 | 0.17082
0.05102 | 1.33481 | 0.1937
0.04042 | 1.36756 | 0.22904
0.03192 | 1.39823 | 0.2737
0.02528 | 1.42583 | 0.31786
0.01999 | 1.45964 | 0.35466