## Sheet1
20004.453 | 0.39801 | -0.00731
15829.126 | 0.40686 | 0.00691
12516.703 | 0.41767 | 0.01809
9909.4424 | 0.42639 | 0.02484
7835.48 | 0.4332 | 0.0321
6217.2461 | 0.44318 | 0.03614
4905.291 | 0.44965 | 0.04224
3881.2737 | 0.45876 | 0.04514
3070.9827 | 0.46748 | 0.04693
2430.7778 | 0.47488 | 0.05118
1923.1537 | 0.48317 | 0.05362
1522.4358 | 0.49093 | 0.0551
1203.8446 | 0.50045 | 0.05784
952.86591 | 0.50897 | 0.06075
754.27557 | 0.518 | 0.06338
596.71857 | 0.52722 | 0.06693
471.96338 | 0.53647 | 0.06921
373.20856 | 0.5452 | 0.07143
295.47278 | 0.55531 | 0.07486
233.87738 | 0.5665 | 0.07851
185.05922 | 0.57737 | 0.08219
146.35823 | 0.58771 | 0.08738
115.77804 | 0.60046 | 0.09366
91.6721 | 0.61181 | 0.09818
72.51701 | 0.62444 | 0.10687
57.36816 | 0.6383 | 0.11613
45.3629 | 0.65539 | 0.12746
35.93134 | 0.67194 | 0.13937
28.40909 | 0.69353 | 0.15181
22.48202 | 0.71898 | 0.16535
17.79613 | 0.74766 | 0.18028
14.06813 | 0.78352 | 0.19011
11.1448 | 0.82119 | 0.19616
8.81772 | 0.86065 | 0.1961
6.97545 | 0.89925 | 0.19238
5.5173 | 0.93541 | 0.1784
4.36941 | 0.96504 | 0.16501
3.45686 | 0.99009 | 0.14722
2.73547 | 1.01215 | 0.13008
2.16054 | 1.0278 | 0.11587
1.70952 | 1.03962 | 0.10138
1.35352 | 1.0485 | 0.09109
1.07079 | 1.05699 | 0.08335
0.84734 | 1.06287 | 0.07768
0.67072 | 1.06921 | 0.07499
0.53067 | 1.07474 | 0.07319
0.41976 | 1.08187 | 0.07574
0.33183 | 1.08845 | 0.08246
0.26261 | 1.09438 | 0.09082
0.20791 | 1.09981 | 0.09965
0.16452 | 1.10862 | 0.10986
0.13007 | 1.12117 | 0.12489
0.10309 | 1.1339 | 0.14402
0.08153 | 1.14847 | 0.16531
0.06443 | 1.16875 | 0.18907
0.05102 | 1.19866 | 0.21486
0.04042 | 1.23193 | 0.25343
0.03192 | 1.26214 | 0.29885
0.02528 | 1.29 | 0.33871
0.01999 | 1.3277 | 0.37077