## Sheet1
20004.453 | 0.39473 | -0.00491
15829.126 | 0.40611 | 0.00935
12516.703 | 0.41411 | 0.01796
9909.4424 | 0.4252 | 0.02698
7835.48 | 0.43228 | 0.03226
6217.2461 | 0.43951 | 0.03722
4905.291 | 0.44705 | 0.04058
3881.2737 | 0.45547 | 0.04332
3070.9827 | 0.46479 | 0.04703
2430.7778 | 0.47199 | 0.05033
1923.1537 | 0.48205 | 0.05318
1522.4358 | 0.4911 | 0.05456
1203.8446 | 0.50041 | 0.05716
952.86591 | 0.5097 | 0.05858
754.27557 | 0.51908 | 0.06517
596.71857 | 0.52701 | 0.06549
471.96338 | 0.53643 | 0.06884
373.20856 | 0.54809 | 0.07155
295.47278 | 0.55772 | 0.07358
233.87738 | 0.56862 | 0.07801
185.05922 | 0.57683 | 0.08239
146.35823 | 0.58783 | 0.08791
115.77804 | 0.60005 | 0.09276
91.6721 | 0.61305 | 0.0984
72.51701 | 0.62406 | 0.10797
57.36816 | 0.63754 | 0.11182
45.3629 | 0.65322 | 0.12317
35.93134 | 0.67286 | 0.13576
28.40909 | 0.6905 | 0.14916
22.48202 | 0.71778 | 0.1631
17.79613 | 0.75219 | 0.17292
14.06813 | 0.78368 | 0.17278
11.1448 | 0.81992 | 0.18539
8.81772 | 0.84834 | 0.17042
6.97545 | 0.89212 | 0.15736
5.5173 | 0.92616 | 0.16055
4.36941 | 0.93387 | 0.14775
3.45686 | 0.94321 | 0.12099
2.73547 | 0.96236 | 0.0878
2.16054 | 0.9936 | 0.06638
1.70952 | 1.02239 | 0.06756
1.35352 | 1.03325 | 0.08343
1.07079 | 1.01965 | 0.10138
0.84734 | 0.99028 | 0.10223
0.67072 | 0.96236 | 0.0839
0.53067 | 0.94881 | 0.04286
0.41976 | 0.96582 | 2e-05
0.33183 | 1.01161 | -0.02375
0.26261 | 1.06841 | -0.01305
0.20791 | 1.11413 | 0.03582
0.16452 | 1.1253 | 0.11216
0.13007 | 1.09227 | 0.19447
0.10309 | 1.01008 | 0.24805
0.08153 | 0.90652 | 0.24296
0.06443 | 0.82673 | 0.18447
0.05102 | 0.81042 | 0.0419
0.04042 | 0.91764 | -0.11894
0.03192 | 1.16394 | -0.20847
0.02528 | 1.50704 | -0.12685
0.01999 | 1.79366 | 0.19289