## Sheet1
20004.453 | 0.39345 | -0.00582
15829.126 | 0.40441 | 0.00739
12516.703 | 0.41375 | 0.01613
9909.4424 | 0.42046 | 0.02663
7835.48 | 0.43061 | 0.03178
6217.2461 | 0.43675 | 0.03666
4905.291 | 0.44631 | 0.04098
3881.2737 | 0.45278 | 0.04334
3070.9827 | 0.46211 | 0.04787
2430.7778 | 0.47094 | 0.05043
1923.1537 | 0.48084 | 0.05424
1522.4358 | 0.48948 | 0.05507
1203.8446 | 0.49904 | 0.05757
952.86591 | 0.50589 | 0.05989
754.27557 | 0.51694 | 0.06246
596.71857 | 0.52622 | 0.06648
471.96338 | 0.5346 | 0.06733
373.20856 | 0.54351 | 0.0719
295.47278 | 0.5546 | 0.07491
233.87738 | 0.56445 | 0.07794
185.05922 | 0.5751 | 0.08162
146.35823 | 0.58582 | 0.0852
115.77804 | 0.59648 | 0.09066
91.6721 | 0.60908 | 0.09667
72.51701 | 0.62241 | 0.10457
57.36816 | 0.63776 | 0.11488
45.3629 | 0.65446 | 0.12508
35.93134 | 0.66925 | 0.13317
28.40909 | 0.6939 | 0.14496
22.48202 | 0.71761 | 0.15695
17.79613 | 0.7437 | 0.16654
14.06813 | 0.78087 | 0.18068
11.1448 | 0.81263 | 0.17217
8.81772 | 0.8565 | 0.1759
6.97545 | 0.87873 | 0.16896
5.5173 | 0.90186 | 0.14348
4.36941 | 0.93786 | 0.1201
3.45686 | 0.97098 | 0.11414
2.73547 | 0.9824 | 0.11705
2.16054 | 0.97325 | 0.11193
1.70952 | 0.9606 | 0.09034
1.35352 | 0.9591 | 0.05724
1.07079 | 0.97651 | 0.02503
0.84734 | 1.00872 | 0.00912
0.67072 | 1.04035 | 0.01605
0.53067 | 1.0632 | 0.04917
0.41976 | 1.05696 | 0.09365
0.33183 | 1.0204 | 0.12517
0.26261 | 0.97162 | 0.1276
0.20791 | 0.92945 | 0.09664
0.16452 | 0.9166 | 0.04197
0.13007 | 0.94624 | -0.0176
0.10309 | 1.02536 | -0.05485
0.08153 | 1.1423 | -0.03521
0.06443 | 1.25432 | 0.05247
0.05102 | 1.32149 | 0.24217
0.04042 | 1.26079 | 0.46419
0.03192 | 1.0538 | 0.62609
0.02528 | 0.76497 | 0.62776
0.01999 | 0.50043 | 0.39618